## Résultats 382_B
Désignation éprouvette | Fmax | dL pour Fmax | FRupt | dL à rupture | a0 | b0 | S0
| N | mm | N | mm | mm | mm | mm²
382_B | 11102.13 | 4.58819 | 9339.228 | 5.7394 | 1.49 | 5.99 | 8.9251

## Valeurs 382_B
MoGLLB | 382_B | 382_B | 382_B | L | 1 | 1.5 | 6 | 9 | 4.580197 | 0.6754826 | 20
Temps | Course standard | Force standard | Course traverse absolue
s | mm | N | mm
12.10605 | 0 | -9.998107 | -756.6774
12.20605 | 0 | -9.993794 | -756.6774
12.30605 | 0 | -9.91478 | -756.6774
12.40605 | 0 | -9.916344 | -756.6774
12.50605 | 0 | -9.730575 | -756.6774
12.60605 | 0 | -9.09698 | -756.6772
12.66605 | 0 | -7.862436 | -756.677
12.70605 | 1e-05 | -6.775535 | -756.6768
12.74605 | 1e-05 | -5.57615 | -756.6767
12.77605 | 0.0002 | -4.512692 | -756.6765
12.80605 | 0.0002 | -3.275182 | -756.6764
12.83605 | 0.0002 | -1.83135 | -756.6762
12.85605 | 0.0002 | -0.715732 | -756.676
12.87605 | 0.0002 | 0.6782478 | -756.6759
12.89605 | 0.0002 | 2.521393 | -756.6757
12.90605 | 0.0002 | 3.582348 | -756.6757
12.91605 | 0.0002 | 4.769189 | -756.6756
12.92605 | 0.0002 | 6.057406 | -756.6755
12.93605 | 0.0002 | 7.437844 | -756.6754
12.94605 | 0.0002 | 8.889808 | -756.6753
12.95605 | 0.00039 | 10.47984 | -756.6753
12.96605 | 0.0004 | 12.14249 | -756.6752
12.97605 | 0.0004 | 13.87928 | -756.6751
12.98605 | 0.0004 | 15.65114 | -756.675
12.99605 | 0.0004 | 17.49798 | -756.6749
13.00605 | 0.0004 | 19.38544 | -756.6748
13.01605 | 0.00059 | 21.34628 | -756.6747
13.02605 | 0.0006 | 23.37937 | -756.6746
13.03605 | 0.0006 | 25.4739 | -756.6745
13.04605 | 0.0006 | 27.63258 | -756.6744
13.05605 | 0.0006 | 29.82552 | -756.6743
13.06605 | 0.0006 | 32.088 | -756.6742
13.07605 | 0.0008 | 34.38187 | -756.6741
13.08605 | 0.0008 | 36.69276 | -756.674
13.09605 | 0.0008 | 39.06112 | -756.6739
13.10605 | 0.0008 | 41.50258 | -756.6738
13.11605 | 0.0008 | 43.95847 | -756.6737
13.12605 | 0.0008 | 46.45068 | -756.6736
13.13605 | 0.001 | 49.01021 | -756.6735
13.14605 | 0.001 | 51.64529 | -756.6734
13.15605 | 0.001 | 54.33597 | -756.6732
13.16605 | 0.001 | 57.0122 | -756.6731
13.17605 | 0.001 | 59.74973 | -756.673
13.18605 | 0.0012 | 62.52502 | -756.6729
13.19605 | 0.0012 | 65.3357 | -756.6728
13.20605 | 0.0012 | 68.17206 | -756.6726
13.21605 | 0.0012 | 71.0808 | -756.6725
13.22605 | 0.0012 | 73.99943 | -756.6724
13.23605 | 0.0014 | 76.94384 | -756.6722
13.24605 | 0.0014 | 79.91618 | -756.6721
13.25605 | 0.0014 | 82.92138 | -756.672
13.26605 | 0.0014 | 85.96828 | -756.6718
13.27605 | 0.0016 | 89.01639 | -756.6717
13.28605 | 0.0016 | 92.1521 | -756.6716
13.29605 | 0.0016 | 95.29942 | -756.6714
13.30605 | 0.0016 | 98.50137 | -756.6713
13.31605 | 0.00179 | 101.6983 | -756.6711
13.32605 | 0.0018 | 104.9533 | -756.671
13.33605 | 0.0018 | 108.2432 | -756.6708
13.34605 | 0.0018 | 111.5873 | -756.6707
13.35605 | 0.00199 | 114.9224 | -756.6706
13.36605 | 0.002 | 118.3208 | -756.6704
13.37605 | 0.002 | 121.7525 | -756.6702
13.38605 | 0.002 | 125.1498 | -756.6701
13.39605 | 0.0022 | 128.6024 | -756.6699
13.40605 | 0.0022 | 132.1005 | -756.6698
13.41605 | 0.0022 | 135.6463 | -756.6696
13.42605 | 0.0022 | 139.2086 | -756.6695
13.43605 | 0.0024 | 142.8067 | -756.6693
13.44605 | 0.0024 | 146.3781 | -756.6691
13.45605 | 0.0024 | 150.0022 | -756.669
13.46605 | 0.0024 | 153.6349 | -756.6688
13.47605 | 0.0026 | 157.3183 | -756.6686
13.48605 | 0.0026 | 161.0601 | -756.6685
13.49605 | 0.0026 | 164.7834 | -756.6683
13.50605 | 0.0026 | 168.4928 | -756.6681
13.51605 | 0.0028 | 172.1919 | -756.668
13.52605 | 0.0028 | 175.9206 | -756.6678
13.53605 | 0.0028 | 179.6294 | -756.6676
13.54605 | 0.00299 | 183.3653 | -756.6675
13.55605 | 0.003 | 187.095 | -756.6673
13.56605 | 0.003 | 190.8391 | -756.6671
13.57605 | 0.003 | 194.5513 | -756.667
13.58605 | 0.003 | 198.2495 | -756.6668
13.59605 | 0.0032 | 201.9685 | -756.6666
13.60605 | 0.0032 | 205.6759 | -756.6665
13.61605 | 0.0032 | 209.4069 | -756.6663
13.62605 | 0.0032 | 213.1086 | -756.6661
13.63605 | 0.0034 | 216.8366 | -756.666
13.64605 | 0.0034 | 220.5661 | -756.6658
13.65605 | 0.0034 | 224.2927 | -756.6656
13.66605 | 0.0034 | 228.0175 | -756.6655
13.67605 | 0.0036 | 231.742 | -756.6653
13.68605 | 0.0036 | 235.4727 | -756.6651
13.69605 | 0.0036 | 239.1828 | -756.665
13.70605 | 0.00379 | 242.9311 | -756.6648
13.71605 | 0.0038 | 246.6402 | -756.6646
13.72605 | 0.0038 | 250.3749 | -756.6645
13.73605 | 0.0038 | 254.0937 | -756.6643
13.74605 | 0.004 | 257.8196 | -756.6641
13.75605 | 0.004 | 261.5543 | -756.664
13.76605 | 0.004 | 265.2658 | -756.6638
13.77605 | 0.004 | 268.9912 | -756.6636
13.78605 | 0.0042 | 272.7376 | -756.6635
13.79605 | 0.0042 | 276.4947 | -756.6633
13.80605 | 0.0042 | 280.2256 | -756.6631
13.81605 | 0.00439 | 283.9645 | -756.663
13.82605 | 0.0044 | 287.7135 | -756.6628
13.83605 | 0.0044 | 291.4762 | -756.6626
13.84605 | 0.0044 | 295.2146 | -756.6625
13.85605 | 0.00459 | 298.9351 | -756.6623
13.86605 | 0.0046 | 302.7139 | -756.6621
13.87605 | 0.0046 | 306.4979 | -756.662
13.88605 | 0.0046 | 310.2733 | -756.6618
13.89605 | 0.00479 | 314.0558 | -756.6616
13.90605 | 0.0048 | 317.847 | -756.6615
13.91605 | 0.0048 | 321.6448 | -756.6613
13.92605 | 0.0048 | 325.3951 | -756.6611
13.93605 | 0.00499 | 329.1475 | -756.661
13.94605 | 0.005 | 332.8822 | -756.6608
13.95605 | 0.005 | 336.5714 | -756.6606
13.96605 | 0.005 | 340.1701 | -756.6605
13.97605 | 0.0052 | 343.6961 | -756.6603
13.98605 | 0.0052 | 347.1162 | -756.6601
13.99605 | 0.0052 | 350.4665 | -756.66
14.00605 | 0.0052 | 353.7162 | -756.6598
14.01605 | 0.0054 | 356.8867 | -756.6596
14.02605 | 0.0054 | 359.9956 | -756.6595
14.03605 | 0.0054 | 363.0101 | -756.6593
14.04605 | 0.0054 | 365.9294 | -756.6591
14.05605 | 0.0054 | 368.8392 | -756.659
14.06605 | 0.0056 | 371.6617 | -756.6588
14.07605 | 0.0056 | 374.4158 | -756.6586
14.08605 | 0.0056 | 377.1406 | -756.6585
14.09605 | 0.0056 | 379.8133 | -756.6583
14.10605 | 0.0056 | 382.4801 | -756.6581
14.11605 | 0.0058 | 385.1275 | -756.658
14.12605 | 0.0058 | 387.7183 | -756.6578
14.13605 | 0.0058 | 390.2659 | -756.6576
14.14605 | 0.0058 | 392.8093 | -756.6575
14.15605 | 0.0058 | 395.295 | -756.6573
14.16605 | 0.006 | 397.7652 | -756.6571
14.17605 | 0.006 | 400.2339 | -756.657
14.18605 | 0.006 | 402.6186 | -756.6568
14.19605 | 0.006 | 404.9636 | -756.6566
14.20605 | 0.006 | 407.1989 | -756.6565
14.21605 | 0.006 | 409.3064 | -756.6563
14.22605 | 0.0062 | 411.3534 | -756.6561
14.23605 | 0.0062 | 413.3018 | -756.656
14.24605 | 0.0062 | 415.1512 | -756.6558
14.25605 | 0.0062 | 416.8858 | -756.6556
14.26605 | 0.0062 | 418.5089 | -756.6555
14.27605 | 0.0062 | 420.0133 | -756.6553
14.28605 | 0.0062 | 421.4832 | -756.6551
14.29605 | 0.0062 | 422.8455 | -756.655
14.30605 | 0.0064 | 424.144 | -756.6548
14.31605 | 0.0064 | 425.4271 | -756.6546
14.32605 | 0.0064 | 426.6348 | -756.6545
14.33605 | 0.0064 | 427.7986 | -756.6543
14.34605 | 0.0064 | 428.907 | -756.6541
14.35605 | 0.0064 | 429.9675 | -756.654
14.36605 | 0.0064 | 431.0118 | -756.6538
14.37605 | 0.0064 | 432.013 | -756.6536
14.39605 | 0.0064 | 433.8527 | -756.6533
14.41605 | 0.0064 | 435.6071 | -756.653
14.43605 | 0.0066 | 437.2001 | -756.6526
14.45605 | 0.0066 | 438.7128 | -756.6523
14.47605 | 0.0066 | 440.1793 | -756.652
14.49605 | 0.0066 | 441.578 | -756.6516
14.51605 | 0.0066 | 442.8508 | -756.6513
14.53605 | 0.0066 | 444.1591 | -756.651
14.55605 | 0.0066 | 445.5325 | -756.6506
14.57605 | 0.0066 | 447.3517 | -756.6503
14.58605 | 0.0066 | 448.4823 | -756.6501
14.59605 | 0.0068 | 449.7329 | -756.6499
14.60605 | 0.0068 | 451.1444 | -756.6498
14.61605 | 0.0068 | 452.713 | -756.6496
14.62605 | 0.0068 | 454.3847 | -756.6495
14.63605 | 0.0068 | 456.2092 | -756.6493
14.64605 | 0.0068 | 458.1694 | -756.6491
14.65605 | 0.0068 | 460.1793 | -756.649
14.66605 | 0.0068 | 462.1998 | -756.6488
14.67605 | 0.0068 | 464.2253 | -756.6486
14.68605 | 0.0068 | 466.2466 | -756.6485
14.69605 | 0.007 | 468.2544 | -756.6483
14.70605 | 0.007 | 470.294 | -756.6481
14.71605 | 0.007 | 472.3042 | -756.648
14.72605 | 0.007 | 474.3109 | -756.6478
14.73605 | 0.007 | 476.3071 | -756.6476
14.74605 | 0.007 | 478.3299 | -756.6475
14.75605 | 0.007 | 480.3475 | -756.6473
14.76605 | 0.0072 | 482.3617 | -756.6471
14.77605 | 0.0072 | 484.3627 | -756.647
14.78605 | 0.0072 | 486.3541 | -756.6468
14.79605 | 0.0072 | 488.3593 | -756.6466
14.80605 | 0.0072 | 490.3382 | -756.6465
14.81605 | 0.0072 | 492.3217 | -756.6463
14.82605 | 0.0072 | 494.3129 | -756.6461
14.83605 | 0.0074 | 496.3119 | -756.646
14.84605 | 0.0074 | 498.2903 | -756.6458
14.85605 | 0.0074 | 500.2532 | -756.6456
14.86605 | 0.0074 | 502.1962 | -756.6455
14.87605 | 0.0074 | 504.17 | -756.6453
14.88605 | 0.0074 | 506.1326 | -756.6451
14.89605 | 0.00759 | 508.1015 | -756.645
14.90605 | 0.0076 | 510.0601 | -756.6448
14.91605 | 0.0076 | 512.0267 | -756.6446
14.92605 | 0.0076 | 513.9908 | -756.6444
14.93605 | 0.0076 | 515.9642 | -756.6443
14.94605 | 0.0076 | 517.8997 | -756.6441
14.95605 | 0.0076 | 519.8338 | -756.644
14.96605 | 0.0076 | 521.7769 | -756.6438
14.97605 | 0.0078 | 523.7034 | -756.6436
14.98605 | 0.0078 | 525.6368 | -756.6435
14.99605 | 0.0078 | 527.5789 | -756.6433
15.00605 | 0.0078 | 529.499 | -756.6431
15.01605 | 0.0078 | 531.4211 | -756.643
15.02605 | 0.0078 | 533.3237 | -756.6428
15.03605 | 0.0078 | 535.2103 | -756.6426
15.04605 | 0.008 | 537.1052 | -756.6425
15.05605 | 0.008 | 539.0118 | -756.6423
15.06605 | 0.008 | 540.9065 | -756.6421
15.07605 | 0.008 | 542.793 | -756.642
15.08605 | 0.008 | 544.6907 | -756.6418
15.09605 | 0.008 | 546.5773 | -756.6416
15.10605 | 0.008 | 548.4694 | -756.6415
15.11605 | 0.0082 | 550.3437 | -756.6413
15.12605 | 0.0082 | 552.2582 | -756.6411
15.13605 | 0.0082 | 554.1404 | -756.641
15.14605 | 0.0082 | 556.0268 | -756.6408
15.15605 | 0.0082 | 557.9138 | -756.6406
15.16605 | 0.0082 | 559.7958 | -756.6405
15.17605 | 0.0082 | 561.6724 | -756.6403
15.18605 | 0.0084 | 563.5434 | -756.6401
15.19605 | 0.0084 | 565.4155 | -756.64
15.20605 | 0.0084 | 567.2913 | -756.6398
15.21605 | 0.0084 | 569.176 | -756.6396
15.22605 | 0.0084 | 571.0547 | -756.6394
15.23605 | 0.0084 | 572.9413 | -756.6393
15.24605 | 0.0084 | 574.8304 | -756.6391
15.25605 | 0.0086 | 576.7289 | -756.639
15.26605 | 0.0086 | 578.64 | -756.6388
15.27605 | 0.0086 | 580.5386 | -756.6386
15.28605 | 0.0086 | 582.465 | -756.6385
15.29605 | 0.0086 | 584.3658 | -756.6383
15.30605 | 0.0086 | 586.2597 | -756.6381
15.31605 | 0.0086 | 588.1697 | -756.638
15.32605 | 0.0086 | 590.0723 | -756.6378
15.33605 | 0.0088 | 592.0217 | -756.6376
15.34605 | 0.0088 | 594.0864 | -756.6375
15.35605 | 0.0088 | 596.2128 | -756.6373
15.36605 | 0.0088 | 598.4576 | -756.6371
15.37605 | 0.0088 | 600.8149 | -756.637
15.38605 | 0.0088 | 603.2679 | -756.6368
15.39605 | 0.0088 | 605.9048 | -756.6366
15.40605 | 0.009 | 608.7408 | -756.6365
15.41605 | 0.009 | 611.6948 | -756.6363
15.42605 | 0.009 | 614.814 | -756.6361
15.43605 | 0.009 | 618.0555 | -756.636
15.44605 | 0.009 | 621.3679 | -756.6358
15.45605 | 0.0092 | 624.7685 | -756.6356
15.46605 | 0.0092 | 628.2001 | -756.6355
15.47605 | 0.0092 | 631.6797 | -756.6353
15.48605 | 0.00939 | 635.1718 | -756.6351
15.49605 | 0.0094 | 638.6777 | -756.635
15.50605 | 0.0094 | 642.1282 | -756.6348
15.51605 | 0.0094 | 645.5744 | -756.6346
15.52605 | 0.0096 | 648.992 | -756.6345
15.53605 | 0.0096 | 652.3865 | -756.6343
15.54605 | 0.0096 | 655.7477 | -756.6341
15.55605 | 0.00979 | 659.0564 | -756.634
15.56605 | 0.0098 | 662.3248 | -756.6338
15.57605 | 0.0098 | 665.567 | -756.6336
15.58605 | 0.0098 | 668.7906 | -756.6335
15.59605 | 0.0098 | 671.9288 | -756.6333
15.60605 | 0.01 | 675.0654 | -756.6331
15.61605 | 0.01 | 678.1979 | -756.633
15.62605 | 0.01 | 681.2676 | -756.6328
15.63605 | 0.01 | 684.2934 | -756.6326
15.64605 | 0.0102 | 687.3217 | -756.6325
15.65605 | 0.0102 | 690.325 | -756.6323
15.66605 | 0.0102 | 693.3112 | -756.6321
15.67605 | 0.0102 | 696.285 | -756.632
15.68605 | 0.01039 | 699.2214 | -756.6318
15.69605 | 0.0104 | 702.1453 | -756.6316
15.70605 | 0.0104 | 705.0399 | -756.6315
15.71605 | 0.0104 | 707.8834 | -756.6313
15.72605 | 0.0104 | 710.7297 | -756.6311
15.73605 | 0.0104 | 713.5864 | -756.631
15.74605 | 0.0106 | 716.3708 | -756.6308
15.75605 | 0.0106 | 719.1576 | -756.6306
15.76605 | 0.0106 | 721.9332 | -756.6305
15.77605 | 0.0106 | 724.7053 | -756.6303
15.78605 | 0.0106 | 727.4847 | -756.6301
15.79605 | 0.0108 | 730.3093 | -756.63
15.80605 | 0.0108 | 733.1081 | -756.6298
15.81605 | 0.0108 | 735.9482 | -756.6296
15.82605 | 0.0108 | 738.8649 | -756.6295
15.83605 | 0.0108 | 741.8557 | -756.6293
15.84605 | 0.011 | 744.9308 | -756.6291
15.85605 | 0.011 | 748.0837 | -756.629
15.86605 | 0.011 | 751.3293 | -756.6288
15.87605 | 0.011 | 754.6416 | -756.6286
15.88605 | 0.01119 | 758.0554 | -756.6285
15.89605 | 0.0112 | 761.4869 | -756.6283
15.90605 | 0.0112 | 765.0103 | -756.6281
15.91605 | 0.0112 | 768.5838 | -756.628
15.92605 | 0.0114 | 772.1648 | -756.6278
15.93605 | 0.0114 | 775.7936 | -756.6276
15.94605 | 0.0114 | 779.4647 | -756.6275
15.95605 | 0.0114 | 783.1276 | -756.6273
15.96605 | 0.0116 | 786.8008 | -756.6271
15.97605 | 0.0116 | 790.4765625 | -756.627
15.98605 | 0.0116 | 794.1675 | -756.6268
15.99605 | 0.0116 | 797.9265 | -756.6266
16.00605 | 0.0118 | 801.7009 | -756.6265
16.01605 | 0.0118 | 805.4871 | -756.6263
16.02605 | 0.0118 | 809.3096 | -756.6261
16.03605 | 0.01199 | 813.0844 | -756.626
16.04605 | 0.012 | 816.851 | -756.6258
16.05605 | 0.012 | 820.6357 | -756.6256
16.06605 | 0.012 | 824.4608 | -756.6255
16.07605 | 0.0122 | 828.3329 | -756.6253
16.08605 | 0.0122 | 832.1489 | -756.6251
16.09605 | 0.0122 | 835.9436 | -756.625
16.10605 | 0.01239 | 839.782 | -756.6248
16.11605 | 0.0124 | 843.6212 | -756.6246
16.12605 | 0.0124 | 847.4706 | -756.6245
16.13605 | 0.0124 | 851.3609 | -756.6243
16.14605 | 0.0126 | 855.2581 | -756.6241
16.15605 | 0.0126 | 859.1694 | -756.624
16.16605 | 0.0126 | 863.0342 | -756.6238
16.17605 | 0.0126 | 866.8845 | -756.6236
16.18605 | 0.0128 | 870.7592 | -756.6235
16.19605 | 0.0128 | 874.66 | -756.6233
16.20605 | 0.0128 | 878.5407 | -756.6231
16.21605 | 0.013 | 882.4338 | -756.623
16.22605 | 0.013 | 886.295 | -756.6228
16.23605 | 0.013 | 890.1434 | -756.6226
16.24605 | 0.013 | 893.9852 | -756.6225
16.25605 | 0.0132 | 897.8038 | -756.6223
16.26605 | 0.0132 | 901.6285 | -756.6221
16.27605 | 0.0132 | 905.4263 | -756.622
16.28605 | 0.0134 | 909.2594 | -756.6218
16.29605 | 0.0134 | 913.0815 | -756.6216
16.30605 | 0.0134 | 916.8862 | -756.6215
16.31605 | 0.0134 | 920.6902 | -756.6213
16.32605 | 0.0136 | 924.462 | -756.6211
16.33605 | 0.0136 | 928.2345 | -756.621
16.34605 | 0.0136 | 932.0312 | -756.6208
16.35605 | 0.0138 | 935.8336 | -756.6206
16.36605 | 0.0138 | 939.6345 | -756.6205
16.37605 | 0.0138 | 943.4635 | -756.6203
16.38605 | 0.0138 | 947.2537 | -756.6201
16.39605 | 0.014 | 951.0231 | -756.62
16.40605 | 0.014 | 954.805 | -756.6198
16.41605 | 0.014 | 958.578 | -756.6196
16.42605 | 0.01419 | 962.4066 | -756.6195
16.43605 | 0.0142 | 966.2341 | -756.6193
16.44605 | 0.0142 | 970.0353 | -756.6191
16.45605 | 0.0142 | 973.8391 | -756.619
16.46605 | 0.0144 | 977.6638 | -756.6188
16.47605 | 0.0144 | 981.4664 | -756.6186
16.48605 | 0.0144 | 985.2732 | -756.6185
16.49605 | 0.0144 | 989.1008 | -756.6183
16.50605 | 0.0146 | 992.9159 | -756.6181
16.51605 | 0.0146 | 996.7376 | -756.618
16.52605 | 0.0146 | 1000.541 | -756.6178
16.53605 | 0.0148 | 1004.322 | -756.6176
16.54605 | 0.0148 | 1008.082 | -756.6175
16.55605 | 0.0148 | 1011.854 | -756.6173
16.56605 | 0.0148 | 1015.594 | -756.6171
16.57605 | 0.015 | 1019.326 | -756.617
16.58605 | 0.015 | 1023.082 | -756.6168
16.59605 | 0.015 | 1026.846 | -756.6166
16.60605 | 0.015 | 1030.583 | -756.6165
16.61605 | 0.0152 | 1034.336 | -756.6163
16.62605 | 0.0152 | 1038.072 | -756.6161
16.63605 | 0.0152 | 1041.804 | -756.6159
16.64605 | 0.0152 | 1045.542 | -756.6158
16.65605 | 0.0154 | 1049.277 | -756.6156
16.66605 | 0.0154 | 1053.038 | -756.6155
16.67605 | 0.0154 | 1056.783 | -756.6153
16.68605 | 0.0156 | 1060.51 | -756.6151
16.69605 | 0.0156 | 1064.252 | -756.615
16.70605 | 0.0156 | 1067.978 | -756.6148
16.71605 | 0.0156 | 1071.678 | -756.6146
16.72605 | 0.0158 | 1075.452 | -756.6145
16.73605 | 0.0158 | 1079.226 | -756.6143
16.74605 | 0.0158 | 1082.995 | -756.6141
16.75605 | 0.01599 | 1086.732 | -756.614
16.76605 | 0.016 | 1090.443 | -756.6138
16.77605 | 0.016 | 1094.205 | -756.6136
16.78605 | 0.016 | 1098.004 | -756.6134
16.79605 | 0.0162 | 1101.747 | -756.6133
16.80605 | 0.0162 | 1105.521 | -756.6131
16.81605 | 0.0162 | 1109.316 | -756.613
16.82605 | 0.01639 | 1113.056 | -756.6128
16.83605 | 0.0164 | 1116.834 | -756.6126
16.84605 | 0.0164 | 1120.65 | -756.6125
16.85605 | 0.0164 | 1124.493 | -756.6123
16.86605 | 0.0166 | 1128.373 | -756.6121
16.87605 | 0.0166 | 1132.234 | -756.612
16.88605 | 0.0166 | 1136.063 | -756.6118
16.89605 | 0.0166 | 1139.942 | -756.6116
16.90605 | 0.0168 | 1143.834 | -756.6115
16.91605 | 0.0168 | 1147.716 | -756.6113
16.92605 | 0.0168 | 1151.601 | -756.6111
16.93605 | 0.017 | 1155.459 | -756.611
16.94605 | 0.017 | 1159.321 | -756.6108
16.95605 | 0.017 | 1163.175 | -756.6106
16.96605 | 0.017 | 1167.047 | -756.6105
16.97605 | 0.0172 | 1170.901 | -756.6103
16.98605 | 0.0172 | 1174.748 | -756.6101
16.99605 | 0.0172 | 1178.597 | -756.61
17.00605 | 0.0172 | 1182.433 | -756.6098
17.01605 | 0.0174 | 1186.269 | -756.6096
17.02605 | 0.0174 | 1190.114 | -756.6095
17.03605 | 0.0174 | 1193.946 | -756.6093
17.04605 | 0.01759 | 1197.716 | -756.6091
17.05605 | 0.0176 | 1201.52 | -756.609
17.06605 | 0.0176 | 1205.307 | -756.6088
17.07605 | 0.0176 | 1209.101 | -756.6086
17.08605 | 0.0178 | 1212.892 | -756.6085
17.09605 | 0.0178 | 1216.66 | -756.6083
17.10605 | 0.0178 | 1220.439 | -756.6081
17.11605 | 0.01799 | 1224.193 | -756.608
17.12605 | 0.018 | 1227.935 | -756.6078
17.13605 | 0.018 | 1231.691 | -756.6076
17.14605 | 0.018 | 1235.521 | -756.6075
17.15605 | 0.0182 | 1239.287 | -756.6073
17.16605 | 0.0182 | 1243.061 | -756.6071
17.17605 | 0.0182 | 1246.821 | -756.607
17.18605 | 0.0182 | 1250.611 | -756.6068
17.19605 | 0.0184 | 1254.383 | -756.6066
17.20605 | 0.0184 | 1258.157 | -756.6065
17.21605 | 0.0184 | 1261.936 | -756.6063
17.22605 | 0.0186 | 1265.741 | -756.6061
17.23605 | 0.0186 | 1269.542 | -756.606
17.24605 | 0.0186 | 1273.307 | -756.6058
17.25605 | 0.0186 | 1277.109 | -756.6056
17.26605 | 0.0188 | 1280.883 | -756.6055
17.27605 | 0.0188 | 1284.685 | -756.6053
17.28605 | 0.0188 | 1288.432 | -756.6051
17.29605 | 0.0188 | 1292.185 | -756.605
17.30605 | 0.019 | 1295.932 | -756.6048
17.31605 | 0.019 | 1299.695 | -756.6046
17.32605 | 0.019 | 1303.4375 | -756.6045
17.33605 | 0.01919 | 1307.165 | -756.6043
17.34605 | 0.0192 | 1310.89 | -756.6041
17.35605 | 0.0192 | 1314.606 | -756.604
17.36605 | 0.0192 | 1318.302 | -756.6038
17.37605 | 0.0194 | 1321.965 | -756.6036
17.38605 | 0.0194 | 1325.693 | -756.6035
17.39605 | 0.0194 | 1329.421875 | -756.6033
17.40605 | 0.0194 | 1333.132 | -756.6031
17.41605 | 0.0196 | 1336.842 | -756.603
17.42605 | 0.0196 | 1340.54 | -756.6028
17.43605 | 0.0196 | 1344.247 | -756.6026
17.44605 | 0.0196 | 1347.914 | -756.6025
17.45605 | 0.0198 | 1351.594 | -756.6023
17.46605 | 0.0198 | 1355.317 | -756.6021
17.47605 | 0.0198 | 1359.069 | -756.6019
17.48605 | 0.02 | 1362.782 | -756.6018
17.49605 | 0.02 | 1366.444 | -756.6016
17.50605 | 0.02 | 1370.13 | -756.6015
17.51605 | 0.02 | 1373.834 | -756.6013
17.52605 | 0.0202 | 1377.569 | -756.6011
17.53605 | 0.0202 | 1381.294 | -756.601
17.54605 | 0.0202 | 1385.031 | -756.6008
17.55605 | 0.0202 | 1388.808 | -756.6006
17.56605 | 0.0204 | 1392.512 | -756.6005
17.57605 | 0.0204 | 1396.224 | -756.6003
17.58605 | 0.0204 | 1399.935 | -756.6001
17.59605 | 0.02059 | 1403.68 | -756.6
17.60605 | 0.0206 | 1407.405 | -756.5998
17.61605 | 0.0206 | 1411.103 | -756.5996
17.62605 | 0.0206 | 1414.747 | -756.5995
17.63605 | 0.0208 | 1418.431 | -756.5993
17.64605 | 0.0208 | 1422.169 | -756.5991
17.65605 | 0.0208 | 1425.812 | -756.599
17.66605 | 0.021 | 1429.508 | -756.5988
17.67605 | 0.021 | 1433.222 | -756.5986
17.68605 | 0.021 | 1436.967 | -756.5985
17.69605 | 0.021 | 1440.712 | -756.5983
17.70605 | 0.02119 | 1444.441 | -756.5981
17.71605 | 0.0212 | 1448.18 | -756.598
17.72605 | 0.0212 | 1451.982 | -756.5978
17.73605 | 0.0212 | 1455.745 | -756.5976
17.74605 | 0.0214 | 1459.471 | -756.5975
17.75605 | 0.0214 | 1463.251 | -756.5973
17.76605 | 0.0214 | 1467.03 | -756.5971
17.77605 | 0.0214 | 1470.766 | -756.597
17.78605 | 0.0216 | 1474.47 | -756.5968
17.79605 | 0.0216 | 1478.182 | -756.5966
17.80605 | 0.0216 | 1481.901 | -756.5965
17.81605 | 0.0216 | 1485.644 | -756.5963
17.82605 | 0.0218 | 1489.322 | -756.5961
17.83605 | 0.0218 | 1492.978 | -756.596
17.84605 | 0.0218 | 1496.622 | -756.5958
17.85605 | 0.022 | 1500.242 | -756.5956
17.86605 | 0.022 | 1503.866 | -756.5954
17.87605 | 0.022 | 1507.466 | -756.5953
17.88605 | 0.0222 | 1511.057 | -756.5951
17.89605 | 0.0222 | 1514.669 | -756.595
17.90605 | 0.0222 | 1518.288 | -756.5948
17.91605 | 0.0222 | 1521.86 | -756.5946
17.92605 | 0.0224 | 1525.447 | -756.5945
17.93605 | 0.0224 | 1529.071 | -756.5943
17.94605 | 0.0224 | 1532.647 | -756.5941
17.95605 | 0.0224 | 1536.235 | -756.594
17.96605 | 0.02259 | 1539.84 | -756.5938
17.97605 | 0.0226 | 1543.478 | -756.5936
17.98605 | 0.0226 | 1547.098 | -756.5935
17.99605 | 0.0226 | 1550.668 | -756.5933
18.00605 | 0.0228 | 1554.223 | -756.5931
18.01605 | 0.0228 | 1557.783 | -756.5929
18.02605 | 0.0228 | 1561.328 | -756.5928
18.03605 | 0.0228 | 1564.846 | -756.5926
18.04605 | 0.023 | 1568.415 | -756.5925
18.05605 | 0.023 | 1571.967 | -756.5923
18.06605 | 0.023 | 1575.473 | -756.5921
18.07605 | 0.023 | 1578.943 | -756.592
18.08605 | 0.0232 | 1582.423 | -756.5918
18.09605 | 0.0232 | 1585.90625 | -756.5916
18.10605 | 0.0232 | 1589.405 | -756.5915
18.11605 | 0.0232 | 1592.89 | -756.5913
18.12605 | 0.0234 | 1596.379 | -756.5911
18.13605 | 0.0234 | 1599.876 | -756.591
18.14605 | 0.0234 | 1603.364 | -756.5908
18.15605 | 0.0234 | 1606.817 | -756.5906
18.16605 | 0.0236 | 1610.28 | -756.5905
18.17605 | 0.0236 | 1613.742 | -756.5903
18.18605 | 0.0236 | 1617.22 | -756.5901
18.19605 | 0.0236 | 1620.703 | -756.59
18.20605 | 0.0238 | 1624.148 | -756.5898
18.21605 | 0.0238 | 1627.575 | -756.5896
18.22605 | 0.0238 | 1630.984375 | -756.5895
18.23605 | 0.0238 | 1634.379 | -756.5893
18.24605 | 0.024 | 1637.782 | -756.5891
18.25605 | 0.024 | 1641.19 | -756.589
18.26605 | 0.024 | 1644.603 | -756.5888
18.27605 | 0.0242 | 1648.01 | -756.5886
18.28605 | 0.0242 | 1651.395 | -756.5885
18.29605 | 0.0242 | 1654.772 | -756.5883
18.30605 | 0.0242 | 1658.168 | -756.5881
18.31605 | 0.0242 | 1661.57 | -756.588
18.32605 | 0.0244 | 1664.99 | -756.5878
18.33605 | 0.0244 | 1668.402 | -756.5876
18.34605 | 0.0244 | 1671.789 | -756.5875
18.35605 | 0.0244 | 1675.202 | -756.5873
18.36605 | 0.0246 | 1678.624 | -756.5871
18.37605 | 0.0246 | 1682.031 | -756.587
18.38605 | 0.0246 | 1685.446 | -756.5868
18.39605 | 0.02479 | 1688.88 | -756.5866
18.40605 | 0.0248 | 1692.305 | -756.5865
18.41605 | 0.0248 | 1695.729 | -756.5863
18.42605 | 0.0248 | 1699.146 | -756.5861
18.43605 | 0.02481 | 1702.599 | -756.586
18.44605 | 0.025 | 1706.05 | -756.5858
18.45605 | 0.025 | 1709.487 | -756.5856
18.46605 | 0.025 | 1712.904 | -756.5855
18.47605 | 0.025 | 1716.325 | -756.5853
18.48605 | 0.0252 | 1719.736 | -756.5851
18.49605 | 0.0252 | 1723.133 | -756.585
18.50605 | 0.0252 | 1726.48 | -756.5848
18.51605 | 0.0252 | 1729.835 | -756.5846
18.52605 | 0.0254 | 1733.168 | -756.5845
18.53605 | 0.0254 | 1736.486 | -756.5843
18.54605 | 0.0254 | 1739.801 | -756.5841
18.55605 | 0.0254 | 1743.139 | -756.584
18.56605 | 0.0256 | 1746.403 | -756.5838
18.57605 | 0.0256 | 1749.685 | -756.5836
18.58605 | 0.0256 | 1752.961 | -756.5835
18.59605 | 0.0256 | 1756.235 | -756.5833
18.60605 | 0.0258 | 1759.569 | -756.5831
18.61605 | 0.0258 | 1762.864 | -756.583
18.62605 | 0.0258 | 1766.165 | -756.5828
18.63605 | 0.0258 | 1769.429 | -756.5826
18.64605 | 0.026 | 1772.678 | -756.5825
18.65605 | 0.026 | 1775.903 | -756.5823
18.66605 | 0.026 | 1779.16 | -756.5821
18.67605 | 0.026 | 1782.413 | -756.582
18.68605 | 0.0262 | 1785.642 | -756.5818
18.69605 | 0.0262 | 1788.875 | -756.5816
18.70605 | 0.0262 | 1792.072 | -756.5815
18.71605 | 0.0262 | 1795.287 | -756.5813
18.72605 | 0.0264 | 1798.486 | -756.5811
18.73605 | 0.0264 | 1801.706 | -756.581
18.74605 | 0.0264 | 1804.974 | -756.5808
18.75605 | 0.0264 | 1808.221 | -756.5806
18.76605 | 0.02659 | 1811.462 | -756.5805
18.77605 | 0.0266 | 1814.685 | -756.5803
18.78605 | 0.0266 | 1817.913 | -756.5801
18.79605 | 0.0266 | 1821.117 | -756.58
18.80605 | 0.0266 | 1824.322 | -756.5798
18.81605 | 0.0268 | 1827.5 | -756.5796
18.82605 | 0.0268 | 1830.739 | -756.5795
18.83605 | 0.0268 | 1833.954 | -756.5793
18.84605 | 0.0268 | 1837.106 | -756.5791
18.85605 | 0.027 | 1840.257 | -756.579
18.86605 | 0.027 | 1843.423 | -756.5788
18.87605 | 0.027 | 1846.589 | -756.5786
18.88605 | 0.027 | 1849.776 | -756.5785
18.89605 | 0.02719 | 1852.919 | -756.5783
18.90605 | 0.0272 | 1856.084 | -756.5781
18.91605 | 0.0272 | 1859.293 | -756.578
18.92605 | 0.0272 | 1862.423 | -756.5778
18.93605 | 0.0272 | 1865.5625 | -756.5776
18.94605 | 0.0274 | 1868.698 | -756.5775
18.95605 | 0.0274 | 1871.831 | -756.5773
18.96605 | 0.0274 | 1874.983 | -756.5771
18.97605 | 0.0274 | 1878.112 | -756.577
18.98605 | 0.0276 | 1881.229 | -756.5768
18.99605 | 0.0276 | 1884.395 | -756.5766
19.00605 | 0.0276 | 1887.534 | -756.5765
19.01605 | 0.0276 | 1890.687 | -756.5763
19.02605 | 0.0276 | 1893.836 | -756.5761
19.03605 | 0.0278 | 1896.965 | -756.576
19.04605 | 0.0278 | 1900.121 | -756.5758
19.05605 | 0.0278 | 1903.293 | -756.5756
19.06605 | 0.0278 | 1906.427 | -756.5755
19.07605 | 0.028 | 1909.599 | -756.5753
19.08605 | 0.028 | 1912.761 | -756.5751
19.09605 | 0.028 | 1915.924 | -756.575
19.10605 | 0.028 | 1919.08 | -756.5748
19.11605 | 0.0282 | 1922.208 | -756.5746
19.12605 | 0.0282 | 1925.342 | -756.5745
19.13605 | 0.0282 | 1928.476 | -756.5743
19.14605 | 0.0282 | 1931.62 | -756.5741
19.15605 | 0.0284 | 1934.764 | -756.574
19.16605 | 0.0284 | 1937.911 | -756.5738
19.17605 | 0.0284 | 1941.036 | -756.5736
19.18605 | 0.0284 | 1944.183 | -756.5735
19.19605 | 0.0286 | 1947.331 | -756.5733
19.20605 | 0.0286 | 1950.473 | -756.5731
19.21605 | 0.0286 | 1953.613 | -756.573
19.22605 | 0.0286 | 1956.772 | -756.5728
19.23605 | 0.0286 | 1959.946 | -756.5726
19.24605 | 0.0288 | 1963.104 | -756.5725
19.25605 | 0.0288 | 1966.258 | -756.5723
19.26605 | 0.0288 | 1969.421 | -756.5721
19.27605 | 0.0288 | 1972.557 | -756.572
19.28605 | 0.02899 | 1975.666 | -756.5718
19.29605 | 0.029 | 1978.773 | -756.5716
19.30605 | 0.029 | 1981.899 | -756.5715
19.31605 | 0.029 | 1985.033 | -756.5713
19.32605 | 0.029 | 1988.158 | -756.5711
19.33605 | 0.0292 | 1991.277 | -756.571
19.34605 | 0.0292 | 1994.401 | -756.5708
19.35605 | 0.0292 | 1997.514 | -756.5706
19.36605 | 0.0292 | 2000.59 | -756.5705
19.37605 | 0.0294 | 2003.693 | -756.5703
19.38605 | 0.0294 | 2006.782 | -756.5701
19.39605 | 0.0294 | 2009.879 | -756.57
19.40605 | 0.0294 | 2012.976 | -756.5698
19.41605 | 0.0296 | 2016.034 | -756.5696
19.42605 | 0.0296 | 2019.097 | -756.5695
19.43605 | 0.0296 | 2022.134 | -756.5693
19.44605 | 0.0296 | 2025.175 | -756.5691
19.45605 | 0.0296 | 2028.212 | -756.5689
19.46605 | 0.0298 | 2031.289 | -756.5688
19.47605 | 0.0298 | 2034.338 | -756.5686
19.48605 | 0.0298 | 2037.421 | -756.5685
19.49605 | 0.0298 | 2040.46 | -756.5683
19.50605 | 0.03 | 2043.464 | -756.5681
19.51605 | 0.03 | 2046.499 | -756.568
19.52605 | 0.03 | 2049.491 | -756.5678
19.53605 | 0.03 | 2052.501 | -756.5676
19.54605 | 0.0302 | 2055.508 | -756.5675
19.55605 | 0.0302 | 2058.536 | -756.5673
19.56605 | 0.0302 | 2061.519 | -756.5671
19.57605 | 0.0302 | 2064.498 | -756.567
19.58605 | 0.0302 | 2067.457 | -756.5668
19.59605 | 0.0304 | 2070.424 | -756.5666
19.60605 | 0.0304 | 2073.41 | -756.5665
19.61605 | 0.0304 | 2076.389 | -756.5663
19.62605 | 0.0304 | 2079.363 | -756.5661
19.63605 | 0.03059 | 2082.349 | -756.566
19.64605 | 0.0306 | 2085.313 | -756.5658
19.65605 | 0.0306 | 2088.267 | -756.5656
19.66605 | 0.0306 | 2091.239 | -756.5655
19.67605 | 0.0306 | 2094.22 | -756.5653
19.68605 | 0.0308 | 2097.188 | -756.5651
19.69605 | 0.0308 | 2100.165 | -756.565
19.70605 | 0.0308 | 2103.143 | -756.5648
19.71605 | 0.0308 | 2106.09 | -756.5646
19.72605 | 0.031 | 2109.089 | -756.5645
19.73605 | 0.031 | 2112.082 | -756.5643
19.74605 | 0.031 | 2115.064 | -756.5641
19.75605 | 0.031 | 2118.048 | -756.564
19.76605 | 0.031 | 2121.019 | -756.5638
19.77605 | 0.03119 | 2124.021 | -756.5636
19.78605 | 0.0312 | 2127.021 | -756.5635
19.79605 | 0.0312 | 2130.04 | -756.5633
19.80605 | 0.0312 | 2133.067 | -756.5631
19.81605 | 0.0312 | 2136.105 | -756.563
19.82605 | 0.0314 | 2139.103 | -756.5628
19.83605 | 0.0314 | 2142.101 | -756.5626
19.84605 | 0.0314 | 2145.119 | -756.5625
19.85605 | 0.0314 | 2148.129 | -756.5623
19.86605 | 0.03159 | 2151.179 | -756.5621
19.87605 | 0.0316 | 2154.195 | -756.562
19.88605 | 0.0316 | 2157.226 | -756.5618
19.89605 | 0.0316 | 2160.228 | -756.5616
19.90605 | 0.0316 | 2163.221 | -756.5615
19.91605 | 0.0318 | 2166.229 | -756.5613
19.92605 | 0.0318 | 2169.298 | -756.5611
19.93605 | 0.0318 | 2172.33 | -756.561
19.94605 | 0.0318 | 2175.367 | -756.5608
19.95605 | 0.03199 | 2178.424 | -756.5606
19.96605 | 0.032 | 2181.456 | -756.5605
19.97605 | 0.032 | 2184.496 | -756.5603
19.98605 | 0.032 | 2187.534 | -756.5601
19.99605 | 0.032 | 2190.613 | -756.56
20.00605 | 0.0322 | 2193.652 | -756.5598
20.01605 | 0.0322 | 2196.701 | -756.5596
20.02605 | 0.0322 | 2199.715 | -756.5595
20.03605 | 0.0322 | 2202.757 | -756.5593
20.04605 | 0.0324 | 2205.789 | -756.5591
20.05605 | 0.0324 | 2208.806 | -756.559
20.06605 | 0.0324 | 2211.824 | -756.5588
20.07605 | 0.0324 | 2214.84 | -756.5586
20.08605 | 0.0324 | 2217.851 | -756.5585
20.09605 | 0.0326 | 2220.825 | -756.5583
20.10605 | 0.0326 | 2223.806 | -756.5581
20.11605 | 0.0326 | 2226.762 | -756.558
20.12605 | 0.0326 | 2229.74 | -756.5578
20.13605 | 0.0328 | 2232.726 | -756.5576
20.14605 | 0.0328 | 2235.674 | -756.5575
20.15605 | 0.0328 | 2238.609 | -756.5573
20.16605 | 0.0328 | 2241.54 | -756.5571
20.17605 | 0.0328 | 2244.463 | -756.557
20.18605 | 0.033 | 2247.398 | -756.5568
20.19605 | 0.033 | 2250.304 | -756.5566
20.20605 | 0.033 | 2253.233 | -756.5565
20.21605 | 0.0332 | 2256.2 | -756.5563
20.22605 | 0.0332 | 2259.121 | -756.5561
20.23605 | 0.0332 | 2262.049 | -756.556
20.24605 | 0.0332 | 2265.01 | -756.5558
20.25605 | 0.0332 | 2267.961 | -756.5556
20.26605 | 0.0334 | 2270.913 | -756.5554561
20.27605 | 0.0334 | 2273.87 | -756.5553
20.28605 | 0.0334 | 2276.802 | -756.5551
20.29605 | 0.0334 | 2279.753 | -756.555
20.30605 | 0.0334 | 2282.701 | -756.5548
20.31605 | 0.0334 | 2285.624 | -756.5546
20.32605 | 0.0336 | 2288.565 | -756.5545
20.33605 | 0.0336 | 2291.461 | -756.5543
20.34605 | 0.0336 | 2294.365 | -756.5541
20.35605 | 0.0336 | 2297.281 | -756.554
20.36605 | 0.0338 | 2300.187 | -756.5538
20.37605 | 0.0338 | 2303.079 | -756.5536
20.38605 | 0.0338 | 2306.006 | -756.5535
20.39605 | 0.0338 | 2308.914 | -756.5533
20.40605 | 0.0338 | 2311.814 | -756.5531
20.41605 | 0.034 | 2314.714 | -756.553
20.42605 | 0.034 | 2317.587 | -756.5528
20.43605 | 0.034 | 2320.457 | -756.5526
20.44605 | 0.034 | 2323.329 | -756.5525
20.45605 | 0.034 | 2326.202 | -756.5523
20.46605 | 0.0342 | 2329.087 | -756.5521
20.47605 | 0.0342 | 2332.006 | -756.552
20.48605 | 0.0342 | 2334.868 | -756.5518
20.49605 | 0.0342 | 2337.773 | -756.5516
20.50605 | 0.0342 | 2340.67 | -756.5515
20.51605 | 0.0344 | 2343.565 | -756.5513
20.52605 | 0.0344 | 2346.48 | -756.5511
20.53605 | 0.0344 | 2349.413 | -756.551
20.54605 | 0.0344 | 2352.324 | -756.5508
20.55605 | 0.03459 | 2355.247 | -756.5506
20.56605 | 0.0346 | 2358.172 | -756.5505
20.57605 | 0.0346 | 2361.07 | -756.5503
20.58605 | 0.0346 | 2363.997 | -756.5501
20.59605 | 0.0346 | 2366.914 | -756.55
20.60605 | 0.0348 | 2369.826 | -756.5498
20.61605 | 0.0348 | 2372.714 | -756.5496
20.62605 | 0.0348 | 2375.612 | -756.5495
20.63605 | 0.0348 | 2378.535 | -756.5493
20.64605 | 0.03499 | 2381.468 | -756.5491
20.65605 | 0.035 | 2384.383 | -756.549
20.66605 | 0.035 | 2387.322 | -756.5488
20.67605 | 0.035 | 2390.235 | -756.5486
20.68605 | 0.035 | 2393.134 | -756.5485
20.69605 | 0.0352 | 2396.033 | -756.5483
20.70605 | 0.0352 | 2398.959 | -756.5481
20.71605 | 0.0352 | 2401.923 | -756.548
20.72605 | 0.0352 | 2404.882 | -756.5478
20.73605 | 0.0352 | 2407.798 | -756.5476
20.74605 | 0.0354 | 2410.748 | -756.5475
20.75605 | 0.0354 | 2413.682 | -756.5473
20.76605 | 0.0354 | 2416.601 | -756.5471
20.77605 | 0.0354 | 2419.531 | -756.547
20.78605 | 0.0354 | 2422.493 | -756.5468
20.79605 | 0.0356 | 2425.435 | -756.5466
20.80605 | 0.0356 | 2428.374 | -756.5465
20.81605 | 0.0356 | 2431.296 | -756.5463
20.82605 | 0.0356 | 2434.204 | -756.5461
20.83605 | 0.0358 | 2437.13 | -756.546
20.84605 | 0.0358 | 2440.027 | -756.5458
20.85605 | 0.0358 | 2442.966 | -756.5456
20.86605 | 0.0358 | 2445.876 | -756.5455
20.87605 | 0.0358 | 2448.801 | -756.5453
20.88605 | 0.036 | 2451.701 | -756.5451
20.89605 | 0.036 | 2454.61 | -756.545
20.90605 | 0.036 | 2457.496 | -756.5448
20.91605 | 0.036 | 2460.36 | -756.5446
20.92605 | 0.0362 | 2463.224 | -756.5445
20.93605 | 0.0362 | 2466.088 | -756.5443
20.94605 | 0.0362 | 2468.963 | -756.5441
20.95605 | 0.0362 | 2471.801 | -756.544
20.96605 | 0.0362 | 2474.599 | -756.5438
20.97605 | 0.0364 | 2477.428 | -756.5436
20.98605 | 0.0364 | 2480.264 | -756.5435
20.99605 | 0.0364 | 2483.073 | -756.5433
21.00605 | 0.0364 | 2485.908 | -756.5431
21.01605 | 0.03641 | 2488.779 | -756.543
21.02605 | 0.0366 | 2491.643 | -756.5428
21.03605 | 0.0366 | 2494.484 | -756.5426
21.04605 | 0.0366 | 2497.308 | -756.5425
21.05605 | 0.0366 | 2500.135 | -756.5423
21.06605 | 0.03679 | 2503.018 | -756.5421
21.07605 | 0.0368 | 2505.842 | -756.542
21.08605 | 0.0368 | 2508.664 | -756.5418
21.09605 | 0.0368 | 2511.493 | -756.5416
21.10605 | 0.0368 | 2514.342 | -756.5415
21.11605 | 0.037 | 2517.152 | -756.5413
21.12605 | 0.037 | 2519.95 | -756.5411
21.13605 | 0.037 | 2522.764 | -756.541
21.14605 | 0.037 | 2525.555 | -756.5408
21.15605 | 0.037 | 2528.348 | -756.5406
21.16605 | 0.0372 | 2531.125 | -756.5405
21.17605 | 0.0372 | 2533.928 | -756.5403
21.18605 | 0.0372 | 2536.714 | -756.5401
21.19605 | 0.0372 | 2539.527 | -756.54
21.20605 | 0.0372 | 2542.308 | -756.5398
21.21605 | 0.0374 | 2545.081 | -756.5396
21.22605 | 0.0374 | 2547.897 | -756.5395
21.23605 | 0.0374 | 2550.704 | -756.5393
21.24605 | 0.0374 | 2553.529 | -756.5391
21.25605 | 0.0374 | 2556.369 | -756.539
21.26605 | 0.0376 | 2559.189 | -756.5388
21.27605 | 0.0376 | 2562.022 | -756.5386
21.28605 | 0.0376 | 2564.852 | -756.5385
21.29605 | 0.0376 | 2567.655 | -756.5383
21.30605 | 0.0376 | 2570.476 | -756.5381
21.31605 | 0.0378 | 2573.318 | -756.538
21.32605 | 0.0378 | 2576.142 | -756.5378
21.33605 | 0.0378 | 2578.958 | -756.5376
21.34605 | 0.0378 | 2581.823 | -756.5375
21.35605 | 0.038 | 2584.657 | -756.5373
21.36605 | 0.038 | 2587.507 | -756.5371
21.37605 | 0.038 | 2590.347 | -756.537
21.38605 | 0.038 | 2593.192 | -756.5368
21.39605 | 0.038 | 2596.054 | -756.5366
21.40605 | 0.0382 | 2598.91 | -756.5365
21.41605 | 0.0382 | 2601.794 | -756.5363
21.42605 | 0.0382 | 2604.655 | -756.5361
21.43605 | 0.0382 | 2607.549 | -756.536
21.44605 | 0.0384 | 2610.41 | -756.5358
21.45605 | 0.0384 | 2613.289 | -756.5356
21.46605 | 0.0384 | 2616.169 | -756.5355
21.47605 | 0.0384 | 2619.068 | -756.5353
21.48605 | 0.0384 | 2621.944 | -756.5351
21.49605 | 0.0384 | 2624.845 | -756.535
21.50605 | 0.0386 | 2627.723 | -756.5348
21.51605 | 0.0386 | 2630.56 | -756.5346
21.52605 | 0.0386 | 2633.41 | -756.5345
21.53605 | 0.0386 | 2636.251 | -756.5343
21.54605 | 0.0388 | 2639.092 | -756.5341
21.55605 | 0.0388 | 2641.913 | -756.534
21.56605 | 0.0388 | 2644.74 | -756.5338
21.57605 | 0.0388 | 2647.585 | -756.5336
21.58605 | 0.0388 | 2650.437 | -756.5335
21.59605 | 0.039 | 2653.285 | -756.5333
21.60605 | 0.039 | 2656.111 | -756.5331
21.61605 | 0.039 | 2658.948 | -756.533
21.62605 | 0.039 | 2661.783 | -756.5328
21.63605 | 0.039 | 2664.582 | -756.5326
21.64605 | 0.0392 | 2667.395 | -756.5325
21.65605 | 0.0392 | 2670.227 | -756.5323
21.66605 | 0.0392 | 2673.047 | -756.5321
21.67605 | 0.0392 | 2675.824 | -756.532
21.68605 | 0.0394 | 2678.587 | -756.5318
21.69605 | 0.0394 | 2681.351 | -756.5316
21.70605 | 0.0394 | 2684.132 | -756.5314
21.71605 | 0.0394 | 2686.938 | -756.5313
21.72605 | 0.0394 | 2689.719 | -756.5311
21.73605 | 0.0396 | 2692.52 | -756.531
21.74605 | 0.0396 | 2695.287 | -756.5308
21.75605 | 0.0396 | 2698.015 | -756.5306
21.76605 | 0.0396 | 2700.764 | -756.5305
21.77605 | 0.0396 | 2703.512 | -756.5303
21.78605 | 0.0398 | 2706.293 | -756.5301
21.79605 | 0.0398 | 2709.047 | -756.53
21.80605 | 0.0398 | 2711.822 | -756.5298
21.81605 | 0.0398 | 2714.566 | -756.5296
21.82605 | 0.0398 | 2717.334 | -756.5295
21.83605 | 0.04 | 2720.108 | -756.5293
21.84605 | 0.04 | 2722.864 | -756.5291
21.85605 | 0.04 | 2725.648 | -756.529
21.86605 | 0.04 | 2728.442 | -756.5288
21.87605 | 0.04 | 2731.244 | -756.5286
21.88605 | 0.0402 | 2734.02 | -756.5285
21.89605 | 0.0402 | 2736.78 | -756.5283
21.90605 | 0.0402 | 2739.511 | -756.5281
21.91605 | 0.0402 | 2742.27 | -756.528
21.92605 | 0.0402 | 2745.007 | -756.5278
21.93605 | 0.0404 | 2747.735 | -756.5276
21.94605 | 0.0404 | 2750.502 | -756.5275
21.95605 | 0.0404 | 2753.254 | -756.5273
21.96605 | 0.0404 | 2755.96 | -756.5271
21.97605 | 0.0404 | 2758.636 | -756.527
21.98605 | 0.0406 | 2761.332 | -756.5268
21.99605 | 0.0406 | 2764.035 | -756.5266
22.00605 | 0.0406 | 2766.753 | -756.5265
22.01605 | 0.0406 | 2769.469 | -756.5263
22.02605 | 0.0406 | 2772.198 | -756.5261
22.03605 | 0.0408 | 2774.936 | -756.526
22.04605 | 0.0408 | 2777.639 | -756.5258
22.05605 | 0.0408 | 2780.384 | -756.5256
22.06605 | 0.0408 | 2783.138 | -756.5255
22.07605 | 0.0408 | 2785.9 | -756.5253
22.08605 | 0.041 | 2788.667 | -756.5251
22.09605 | 0.041 | 2791.424 | -756.525
22.10605 | 0.041 | 2794.186 | -756.5248
22.11605 | 0.041 | 2796.9375 | -756.5246
22.12605 | 0.04119 | 2799.712 | -756.5245
22.13605 | 0.0412 | 2802.481 | -756.5243
22.14605 | 0.0412 | 2805.241 | -756.5241
22.15605 | 0.0412 | 2808.002 | -756.524
22.16605 | 0.0412 | 2810.758 | -756.5238
22.17605 | 0.04139 | 2813.547 | -756.5236
22.18605 | 0.0414 | 2816.341 | -756.5235
22.19605 | 0.0414 | 2819.149 | -756.5233
22.20605 | 0.0414 | 2821.983 | -756.5231
22.21605 | 0.0414 | 2824.803 | -756.523
22.22605 | 0.04159 | 2827.596 | -756.5228
22.23605 | 0.0416 | 2830.409 | -756.5226
22.24605 | 0.0416 | 2833.25 | -756.5225
22.25605 | 0.0416 | 2836.042 | -756.5223
22.26605 | 0.0416 | 2838.863 | -756.5221
22.27605 | 0.0418 | 2841.672 | -756.522
22.28605 | 0.0418 | 2844.475 | -756.5218
22.29605 | 0.0418 | 2847.261 | -756.5216
22.30605 | 0.0418 | 2850.035 | -756.5215
22.31605 | 0.0418 | 2852.789 | -756.5213
22.32605 | 0.042 | 2855.537 | -756.5211
22.33605 | 0.042 | 2858.281 | -756.521
22.34605 | 0.042 | 2861.011 | -756.5208
22.35605 | 0.042 | 2863.774 | -756.5206
22.36605 | 0.042 | 2866.528 | -756.5205
22.37605 | 0.0422 | 2869.271 | -756.5203
22.38605 | 0.0422 | 2871.994 | -756.5201
22.39605 | 0.0422 | 2874.713 | -756.52
22.40605 | 0.0422 | 2877.389 | -756.5198
22.41605 | 0.04239 | 2880.127 | -756.5196
22.42605 | 0.0424 | 2882.864 | -756.5195
22.43605 | 0.0424 | 2885.585 | -756.5193
22.44605 | 0.0424 | 2888.282 | -756.5191
22.45605 | 0.0424 | 2890.978 | -756.519
22.46605 | 0.0424 | 2893.676 | -756.5188
22.47605 | 0.0426 | 2896.354 | -756.5186
22.48605 | 0.0426 | 2899.059 | -756.5185
22.49605 | 0.0426 | 2901.79 | -756.5183
22.50605 | 0.0426 | 2904.541 | -756.5181
22.51605 | 0.0426 | 2907.265 | -756.518
22.52605 | 0.0428 | 2909.995 | -756.5178
22.53605 | 0.0428 | 2912.74 | -756.5176
22.54605 | 0.0428 | 2915.489 | -756.5175
22.55605 | 0.0428 | 2918.222 | -756.5173
22.56605 | 0.043 | 2920.973 | -756.5171
22.57605 | 0.043 | 2923.727 | -756.517
22.58605 | 0.043 | 2926.425 | -756.5168
22.59605 | 0.043 | 2929.128 | -756.5166
22.60605 | 0.043 | 2931.864 | -756.5165
22.61605 | 0.04319 | 2934.572 | -756.5163
22.62605 | 0.0432 | 2937.279 | -756.5161
22.63605 | 0.0432 | 2939.975 | -756.516
22.64605 | 0.0432 | 2942.679 | -756.5158
22.65605 | 0.0432 | 2945.378 | -756.5156
22.66605 | 0.0434 | 2948.053 | -756.5155
22.67605 | 0.0434 | 2950.734 | -756.5153
22.68605 | 0.0434 | 2953.436 | -756.5151
22.69605 | 0.0434 | 2956.14 | -756.515
22.70605 | 0.0434 | 2958.78 | -756.5148
22.71605 | 0.0436 | 2961.439 | -756.5146
22.72605 | 0.0436 | 2964.084 | -756.5145
22.73605 | 0.0436 | 2966.735 | -756.5143
22.74605 | 0.0436 | 2969.403 | -756.5141
22.75605 | 0.0436 | 2972.05 | -756.514
22.76605 | 0.04379 | 2974.698 | -756.5138
22.77605 | 0.0438 | 2977.369 | -756.5136
22.78605 | 0.0438 | 2980.042 | -756.5135
22.79605 | 0.0438 | 2982.695 | -756.5133
22.80605 | 0.0438 | 2985.378 | -756.5131
22.81605 | 0.044 | 2988.052 | -756.513
22.82605 | 0.044 | 2990.747 | -756.5128
22.83605 | 0.044 | 2993.454 | -756.5126
22.84605 | 0.044 | 2996.12 | -756.5125
22.85605 | 0.044 | 2998.814 | -756.5123
22.86605 | 0.0442 | 3001.515 | -756.5121
22.87605 | 0.0442 | 3004.204 | -756.512
22.88605 | 0.0442 | 3006.911 | -756.5118
22.89605 | 0.0442 | 3009.619 | -756.5116
22.90605 | 0.0442 | 3012.318 | -756.5115
22.91605 | 0.0444 | 3015.023 | -756.5113
22.92605 | 0.0444 | 3017.71875 | -756.5111
22.93605 | 0.0444 | 3020.399 | -756.511
22.94605 | 0.0444 | 3023.11 | -756.5108
22.95605 | 0.0444 | 3025.838 | -756.5106
22.96605 | 0.0446 | 3028.527 | -756.5105
22.97605 | 0.0446 | 3031.206 | -756.5103
22.98605 | 0.0446 | 3033.881 | -756.5101
22.99605 | 0.0446 | 3036.593 | -756.51
23.00605 | 0.0446 | 3039.306 | -756.5098
23.01605 | 0.0448 | 3042.01 | -756.5096
23.02605 | 0.0448 | 3044.725 | -756.5095
23.03605 | 0.0448 | 3047.44 | -756.5093
23.04605 | 0.0448 | 3050.16 | -756.5091
23.05605 | 0.0448 | 3052.86 | -756.509
23.06605 | 0.045 | 3055.571 | -756.5088
23.07605 | 0.045 | 3058.31 | -756.5086
23.08605 | 0.045 | 3061.044 | -756.5085
23.09605 | 0.045 | 3063.719 | -756.5083
23.10605 | 0.045 | 3066.411 | -756.5081
23.11605 | 0.0452 | 3069.101 | -756.508
23.12605 | 0.0452 | 3071.774 | -756.5078
23.13605 | 0.0452 | 3074.439 | -756.5076
23.14605 | 0.0452 | 3077.108 | -756.5075
23.15605 | 0.0452 | 3079.767 | -756.5073
23.16605 | 0.0454 | 3082.449 | -756.5071
23.17605 | 0.0454 | 3085.114 | -756.507
23.18605 | 0.0454 | 3087.768 | -756.5068
23.19605 | 0.0454 | 3090.431 | -756.5066
23.20605 | 0.0454 | 3093.067 | -756.5065
23.21605 | 0.0456 | 3095.725 | -756.5063
23.22605 | 0.0456 | 3098.406 | -756.5061
23.23605 | 0.0456 | 3101.069 | -756.506
23.24605 | 0.0456 | 3103.697 | -756.5058
23.25605 | 0.0456 | 3106.332 | -756.5056
23.26605 | 0.0458 | 3108.979 | -756.5055
23.27605 | 0.0458 | 3111.621 | -756.5053
23.28605 | 0.0458 | 3114.248 | -756.5051
23.29605 | 0.0458 | 3116.911 | -756.505
23.30605 | 0.04599 | 3119.593 | -756.5048
23.31605 | 0.046 | 3122.265 | -756.5046
23.32605 | 0.046 | 3124.905 | -756.5045
23.33605 | 0.046 | 3127.57 | -756.5043
23.34605 | 0.046 | 3130.239 | -756.5041
23.35605 | 0.046 | 3132.884 | -756.504
23.36605 | 0.0462 | 3135.515 | -756.5038
23.37605 | 0.0462 | 3138.136 | -756.5036
23.38605 | 0.0462 | 3140.797 | -756.5035
23.39605 | 0.0462 | 3143.426 | -756.5033
23.40605 | 0.0462 | 3146.054 | -756.5031
23.41605 | 0.0464 | 3148.646 | -756.503
23.42605 | 0.0464 | 3151.275 | -756.5028
23.43605 | 0.0464 | 3153.905 | -756.5026
23.44605 | 0.0464 | 3156.541 | -756.5025
23.45605 | 0.0464 | 3159.148 | -756.5023
23.46605 | 0.04659 | 3161.729 | -756.5021
23.47605 | 0.0466 | 3164.339 | -756.502
23.48605 | 0.0466 | 3166.932 | -756.5018
23.49605 | 0.0466 | 3169.513 | -756.5016
23.50605 | 0.0466 | 3172.073 | -756.5015
23.51605 | 0.04679 | 3174.663 | -756.5013
23.52605 | 0.0468 | 3177.248 | -756.5011
23.53605 | 0.0468 | 3179.814 | -756.501
23.54605 | 0.0468 | 3182.398 | -756.5008
23.55605 | 0.0468 | 3185.008 | -756.5006
23.56605 | 0.04699 | 3187.648 | -756.5005
23.57605 | 0.047 | 3190.225 | -756.5003
23.58605 | 0.047 | 3192.808 | -756.5001
23.59605 | 0.047 | 3195.434 | -756.5
23.60605 | 0.047 | 3198.065 | -756.4998
23.61605 | 0.0472 | 3200.689 | -756.4996
23.62605 | 0.0472 | 3203.298 | -756.4995
23.63605 | 0.0472 | 3205.923 | -756.4993
23.64605 | 0.0472 | 3208.542 | -756.4991
23.65605 | 0.0472 | 3211.216 | -756.499
23.66605 | 0.0472 | 3213.893 | -756.4988
23.67605 | 0.0474 | 3216.584 | -756.4986
23.68605 | 0.0474 | 3219.247 | -756.4985
23.69605 | 0.0474 | 3221.903 | -756.4983
23.70605 | 0.0474 | 3224.552 | -756.4981
23.71605 | 0.0474 | 3227.245 | -756.4979
23.72605 | 0.0476 | 3229.942 | -756.4978
23.73605 | 0.0476 | 3232.628 | -756.4976
23.74605 | 0.0476 | 3235.298 | -756.4975
23.75605 | 0.0476 | 3237.957 | -756.4973
23.76605 | 0.0476 | 3240.605 | -756.4971
23.77605 | 0.0478 | 3243.301 | -756.497
23.78605 | 0.0478 | 3246.002 | -756.4968
23.79605 | 0.0478 | 3248.692 | -756.4966
23.80605 | 0.0478 | 3251.396 | -756.4965
23.81605 | 0.0478 | 3254.05 | -756.4963
23.82605 | 0.048 | 3256.722 | -756.4961
23.83605 | 0.048 | 3259.396 | -756.496
23.84605 | 0.048 | 3262.058 | -756.4958
23.85605 | 0.048 | 3264.72 | -756.4956
23.86605 | 0.048 | 3267.356 | -756.4955
23.87605 | 0.0482 | 3269.986 | -756.4953
23.88605 | 0.0482 | 3272.627 | -756.4951
23.89605 | 0.0482 | 3275.247 | -756.495
23.90605 | 0.0482 | 3277.875 | -756.4948
23.91605 | 0.0482 | 3280.499 | -756.4946
23.92605 | 0.0484 | 3283.086 | -756.4945
23.93605 | 0.0484 | 3285.649 | -756.4943
23.94605 | 0.0484 | 3288.249 | -756.4941
23.95605 | 0.0484 | 3290.819 | -756.494
23.96605 | 0.0484 | 3293.409 | -756.4938
23.97605 | 0.0484 | 3295.992 | -756.4936
23.98605 | 0.0486 | 3298.569 | -756.4935
23.99605 | 0.0486 | 3301.173 | -756.4933
24.00605 | 0.0486 | 3303.745 | -756.4931
24.01605 | 0.0486 | 3306.329 | -756.493
24.02605 | 0.0486 | 3308.931 | -756.4928
24.03605 | 0.0488 | 3311.544 | -756.4926
24.04605 | 0.0488 | 3314.151 | -756.4925
24.05605 | 0.0488 | 3316.767 | -756.4923
24.06605 | 0.0488 | 3319.338 | -756.4921
24.07605 | 0.0488 | 3321.914 | -756.492
24.08605 | 0.049 | 3324.512 | -756.4918
24.09605 | 0.049 | 3327.078 | -756.4916
24.10605 | 0.049 | 3329.665 | -756.4915
24.11605 | 0.049 | 3332.237 | -756.4913
24.12605 | 0.049 | 3334.784 | -756.4911
24.13605 | 0.0492 | 3337.322 | -756.491
24.14605 | 0.0492 | 3339.845 | -756.4908
24.15605 | 0.0492 | 3342.393 | -756.4906
24.16605 | 0.0492 | 3344.969 | -756.4905
24.17605 | 0.0492 | 3347.502 | -756.4903
24.18605 | 0.04939 | 3350.024 | -756.4901
24.19605 | 0.0494 | 3352.567 | -756.49
24.20605 | 0.0494 | 3355.083 | -756.4898
24.21605 | 0.0494 | 3357.627 | -756.4896
24.22605 | 0.0494 | 3360.181 | -756.4895
24.23605 | 0.0494 | 3362.728 | -756.4893
24.24605 | 0.0496 | 3365.288 | -756.4891
24.25605 | 0.0496 | 3367.833 | -756.489
24.26605 | 0.0496 | 3370.371 | -756.4888
24.27605 | 0.0496 | 3372.927 | -756.4886
24.28605 | 0.0496 | 3375.47 | -756.4885
24.29605 | 0.0498 | 3378 | -756.4883
24.30605 | 0.0498 | 3380.559 | -756.4881
24.31605 | 0.0498 | 3383.091 | -756.488
24.32605 | 0.0498 | 3385.619 | -756.4878
24.33605 | 0.0498 | 3388.174 | -756.4876
24.34605 | 0.05 | 3390.742 | -756.4875
24.35605 | 0.05 | 3393.285 | -756.4873
24.36605 | 0.05 | 3395.848 | -756.4871
24.37605 | 0.05 | 3398.406 | -756.487
24.38605 | 0.05 | 3400.976 | -756.4868
24.39605 | 0.05 | 3403.56 | -756.4866
24.40605 | 0.0502 | 3406.128 | -756.4865
24.41605 | 0.0502 | 3408.728 | -756.4863
24.42605 | 0.0502 | 3411.348 | -756.4861
24.43605 | 0.0502 | 3413.982 | -756.486
24.44605 | 0.05039 | 3416.603 | -756.4858
24.45605 | 0.0504 | 3419.203 | -756.4856
24.46605 | 0.0504 | 3421.794 | -756.4855
24.47605 | 0.0504 | 3424.421 | -756.4853
24.48605 | 0.0504 | 3427.0625 | -756.4851
24.49605 | 0.0504 | 3429.693 | -756.485
24.50605 | 0.0506 | 3432.357 | -756.4848
24.51605 | 0.0506 | 3435.008 | -756.4846
24.52605 | 0.0506 | 3437.635 | -756.4845
24.53605 | 0.0506 | 3440.224 | -756.4843
24.54605 | 0.0506 | 3442.836 | -756.4841
24.55605 | 0.0508 | 3445.46 | -756.484
24.56605 | 0.0508 | 3448.11 | -756.4838
24.57605 | 0.0508 | 3450.738 | -756.4836
24.58605 | 0.0508 | 3453.35 | -756.4835
24.59605 | 0.0508 | 3455.951 | -756.4833
24.60605 | 0.051 | 3458.565 | -756.4831
24.61605 | 0.051 | 3461.141 | -756.483
24.62605 | 0.051 | 3463.739 | -756.4828
24.63605 | 0.051 | 3466.359375 | -756.4826
24.64605 | 0.051 | 3468.947 | -756.4825
24.65605 | 0.0512 | 3471.541 | -756.4823
24.66605 | 0.0512 | 3474.101 | -756.4821
24.67605 | 0.0512 | 3476.64 | -756.482
24.68605 | 0.0512 | 3479.155 | -756.4818
24.69605 | 0.0512 | 3481.732 | -756.4816
24.70605 | 0.0514 | 3484.255 | -756.4815
24.71605 | 0.0514 | 3486.782 | -756.4813
24.72605 | 0.0514 | 3489.292 | -756.4811
24.73605 | 0.0514 | 3491.818 | -756.481
24.74605 | 0.0514 | 3494.342 | -756.4808
24.75605 | 0.0514 | 3496.86 | -756.4806
24.76605 | 0.0516 | 3499.385 | -756.4805
24.77605 | 0.0516 | 3501.921 | -756.4803
24.78605 | 0.0516 | 3504.468 | -756.4801
24.79605 | 0.0516 | 3506.954 | -756.48
24.80605 | 0.0516 | 3509.466 | -756.4798
24.81605 | 0.0518 | 3511.999 | -756.4796
24.82605 | 0.0518 | 3514.549 | -756.4795
24.83605 | 0.0518 | 3517.047 | -756.4793
24.84605 | 0.0518 | 3519.562 | -756.4791
24.85605 | 0.0518 | 3522.083 | -756.479
24.86605 | 0.052 | 3524.592 | -756.4788
24.87605 | 0.052 | 3527.109 | -756.4786
24.88605 | 0.052 | 3529.63 | -756.4785
24.89605 | 0.052 | 3532.15625 | -756.4783
24.90605 | 0.052 | 3534.687 | -756.4781
24.91605 | 0.052 | 3537.198 | -756.478
24.92605 | 0.0522 | 3539.709 | -756.4778
24.93605 | 0.0522 | 3542.23 | -756.4776
24.94605 | 0.0522 | 3544.726 | -756.4775
24.95605 | 0.0522 | 3547.226 | -756.4773
24.96605 | 0.0522 | 3549.721 | -756.4771
24.97605 | 0.0524 | 3552.208 | -756.477
24.98605 | 0.0524 | 3554.702 | -756.4768
24.99605 | 0.0524 | 3557.223 | -756.4766
25.00605 | 0.0524 | 3559.713 | -756.4765
25.01605 | 0.0524 | 3562.201 | -756.4763
25.02605 | 0.05259 | 3564.665 | -756.4761
25.03605 | 0.0526 | 3567.144 | -756.476
25.04605 | 0.0526 | 3569.635 | -756.4758
25.05605 | 0.0526 | 3572.132 | -756.4756
25.06605 | 0.0526 | 3574.63 | -756.4755
25.07605 | 0.0526 | 3577.136 | -756.4753
25.08605 | 0.0528 | 3579.65 | -756.4751
25.09605 | 0.0528 | 3582.14 | -756.475
25.10605 | 0.0528 | 3584.649 | -756.4748
25.11605 | 0.0528 | 3587.183 | -756.4746
25.12605 | 0.0528 | 3589.705 | -756.4745
25.13605 | 0.053 | 3592.209 | -756.4743
25.14605 | 0.053 | 3594.73 | -756.4741
25.15605 | 0.053 | 3597.26 | -756.4739
25.16605 | 0.053 | 3599.79 | -756.4738
25.17605 | 0.053 | 3602.315 | -756.4736
25.18605 | 0.05319 | 3604.84 | -756.4735
25.19605 | 0.0532 | 3607.373 | -756.4733
25.20605 | 0.0532 | 3609.875 | -756.4731
25.21605 | 0.0532 | 3612.403 | -756.473
25.22605 | 0.0532 | 3614.948 | -756.4728
25.23605 | 0.0532 | 3617.514 | -756.4726
25.24605 | 0.0534 | 3620.071 | -756.4725
25.25605 | 0.0534 | 3622.64 | -756.4723
25.26605 | 0.0534 | 3625.224 | -756.4721
25.27605 | 0.0534 | 3627.78125 | -756.472
25.28605 | 0.0534 | 3630.331 | -756.4718
25.29605 | 0.05359 | 3632.902 | -756.4716
25.30605 | 0.0536 | 3635.515 | -756.4715
25.31605 | 0.0536 | 3638.104 | -756.4713
25.32605 | 0.0536 | 3640.682 | -756.4711
25.33605 | 0.0536 | 3643.246 | -756.471
25.34605 | 0.0536 | 3645.802 | -756.4708
25.35605 | 0.0538 | 3648.331 | -756.4706
25.36605 | 0.0538 | 3650.873 | -756.4705
25.37605 | 0.0538 | 3653.433 | -756.4703
25.38605 | 0.0538 | 3655.971 | -756.4701
25.39605 | 0.0538 | 3658.491 | -756.47
25.40605 | 0.054 | 3660.976 | -756.4698
25.41605 | 0.054 | 3663.444 | -756.4696
25.42605 | 0.054 | 3665.923 | -756.4695
25.43605 | 0.054 | 3668.421 | -756.4693
25.44605 | 0.054 | 3670.909 | -756.4691
25.45605 | 0.0542 | 3673.404 | -756.469
25.46605 | 0.0542 | 3675.894 | -756.4688
25.47605 | 0.0542 | 3678.381 | -756.4686
25.48605 | 0.0542 | 3680.854 | -756.4685
25.49605 | 0.0542 | 3683.311 | -756.4683
25.50605 | 0.0544 | 3685.785 | -756.4681
25.51605 | 0.0544 | 3688.271 | -756.468
25.52605 | 0.0544 | 3690.759 | -756.4678
25.53605 | 0.0544 | 3693.228 | -756.4676
25.54605 | 0.05459 | 3695.707 | -756.4675
25.55605 | 0.0546 | 3698.149 | -756.4673
25.56605 | 0.0546 | 3700.599 | -756.4671
25.57605 | 0.0546 | 3703.065 | -756.467
25.58605 | 0.0546 | 3705.524 | -756.4668
25.59605 | 0.0546 | 3708.009 | -756.4666
25.60605 | 0.05479 | 3710.495 | -756.4665
25.61605 | 0.0548 | 3712.975 | -756.4663
25.62605 | 0.0548 | 3715.435 | -756.4661
25.63605 | 0.0548 | 3717.879 | -756.466
25.64605 | 0.0548 | 3720.327 | -756.4658
25.65605 | 0.0548 | 3722.812 | -756.4656
25.66605 | 0.055 | 3725.277 | -756.4655
25.67605 | 0.055 | 3727.722 | -756.4653
25.68605 | 0.055 | 3730.193 | -756.4651
25.69605 | 0.055 | 3732.654 | -756.465
25.70605 | 0.055 | 3735.092 | -756.4648
25.71605 | 0.055 | 3737.513 | -756.4646
25.72605 | 0.0552 | 3739.962 | -756.4645
25.73605 | 0.0552 | 3742.423 | -756.4643
25.74605 | 0.0552 | 3744.873 | -756.4641
25.75605 | 0.0552 | 3747.297 | -756.464
25.76605 | 0.0552 | 3749.719 | -756.4638
25.77605 | 0.05539 | 3752.151 | -756.4636
25.78605 | 0.0554 | 3754.601 | -756.4635
25.79605 | 0.0554 | 3757.047 | -756.4633
25.80605 | 0.0554 | 3759.473 | -756.4631
25.81605 | 0.0554 | 3761.92 | -756.463
25.82605 | 0.0554 | 3764.365 | -756.4628
25.83605 | 0.0556 | 3766.823 | -756.4626
25.84605 | 0.0556 | 3769.265 | -756.4625
25.85605 | 0.0556 | 3771.721 | -756.4623
25.86605 | 0.0556 | 3774.19 | -756.4621
25.87605 | 0.0556 | 3776.681 | -756.462
25.88605 | 0.0556 | 3779.139 | -756.4618
25.89605 | 0.0558 | 3781.615 | -756.4616
25.90605 | 0.0558 | 3784.093 | -756.4615
25.91605 | 0.0558 | 3786.575 | -756.4613
25.92605 | 0.0558 | 3789.039 | -756.4611
25.93605 | 0.0558 | 3791.477 | -756.461
25.94605 | 0.056 | 3793.943 | -756.4608
25.95605 | 0.056 | 3796.425 | -756.4606
25.96605 | 0.056 | 3798.926 | -756.4604
25.97605 | 0.056 | 3801.358 | -756.4603
25.98605 | 0.056 | 3803.816 | -756.4601
25.99605 | 0.05619 | 3806.26 | -756.46
26.00605 | 0.0562 | 3808.754 | -756.4598
26.01605 | 0.0562 | 3811.24 | -756.4596
26.02605 | 0.0562 | 3813.735 | -756.4595
26.03605 | 0.0562 | 3816.279 | -756.4593
26.04605 | 0.0564 | 3818.812 | -756.4591
26.05605 | 0.0564 | 3821.354 | -756.459
26.06605 | 0.0564 | 3823.834 | -756.4588
26.07605 | 0.0564 | 3826.366 | -756.4586
26.08605 | 0.0564 | 3828.887 | -756.4585
26.09605 | 0.0564 | 3831.398 | -756.4583
26.10605 | 0.0566 | 3833.911 | -756.4581
26.11605 | 0.0566 | 3836.407 | -756.458
26.12605 | 0.0566 | 3838.909 | -756.4578
26.13605 | 0.0566 | 3841.399 | -756.4576
26.14605 | 0.0566 | 3843.866 | -756.4575
26.15605 | 0.0568 | 3846.305 | -756.4573
26.16605 | 0.0568 | 3848.753 | -756.4571
26.17605 | 0.0568 | 3851.218 | -756.457
26.18605 | 0.0568 | 3853.673 | -756.4568
26.19605 | 0.0568 | 3856.12 | -756.4566
26.20605 | 0.05699 | 3858.563 | -756.4565
26.21605 | 0.057 | 3861.012 | -756.4563
26.22605 | 0.057 | 3863.453125 | -756.4561
26.23605 | 0.057 | 3865.867 | -756.456
26.24605 | 0.057 | 3868.285 | -756.4558
26.25605 | 0.05719 | 3870.691 | -756.4556
26.26605 | 0.0572 | 3873.121 | -756.4555
26.27605 | 0.0572 | 3875.54 | -756.4553
26.28605 | 0.0572 | 3877.941 | -756.4551
26.29605 | 0.0572 | 3880.346 | -756.455
26.30605 | 0.0572 | 3882.741 | -756.4548
26.31605 | 0.0574 | 3885.16 | -756.4546
26.32605 | 0.0574 | 3887.541 | -756.4545
26.33605 | 0.0574 | 3889.948 | -756.4543
26.34605 | 0.0574 | 3892.385 | -756.4541
26.35605 | 0.0574 | 3894.809 | -756.454
26.36605 | 0.05759 | 3897.229 | -756.4538
26.37605 | 0.0576 | 3899.651 | -756.4536
26.38605 | 0.0576 | 3902.082 | -756.4535
26.39605 | 0.0576 | 3904.495 | -756.4533
26.40605 | 0.0576 | 3906.914 | -756.4531
26.41605 | 0.0576 | 3909.283 | -756.453
26.42605 | 0.05779 | 3911.686 | -756.4528
26.43605 | 0.0578 | 3914.104 | -756.4526
26.44605 | 0.0578 | 3916.476 | -756.4525
26.45605 | 0.0578 | 3918.888 | -756.4523
26.46605 | 0.0578 | 3921.267 | -756.4521
26.47605 | 0.0578 | 3923.635 | -756.452
26.48605 | 0.058 | 3926.031 | -756.4518
26.49605 | 0.058 | 3928.417 | -756.4516
26.50605 | 0.058 | 3930.784 | -756.4515
26.51605 | 0.058 | 3933.181 | -756.4513
26.52605 | 0.058 | 3935.553 | -756.4511
26.53605 | 0.058 | 3937.898 | -756.451
26.54605 | 0.0582 | 3940.267 | -756.4508
26.55605 | 0.0582 | 3942.603 | -756.4506
26.56605 | 0.0582 | 3944.984 | -756.4505
26.57605 | 0.0582 | 3947.37 | -756.4503
26.58605 | 0.0582 | 3949.753 | -756.4501
26.59605 | 0.05839 | 3952.138 | -756.45
26.60605 | 0.0584 | 3954.521 | -756.4498
26.61605 | 0.0584 | 3956.909 | -756.4496
26.62605 | 0.0584 | 3959.326 | -756.4495
26.63605 | 0.0584 | 3961.763 | -756.4493
26.64605 | 0.0584 | 3964.176 | -756.4491
26.65605 | 0.0586 | 3966.6 | -756.449
26.66605 | 0.0586 | 3969.003 | -756.4488
26.67605 | 0.0586 | 3971.391 | -756.4486
26.68605 | 0.0586 | 3973.768 | -756.4485
26.69605 | 0.0586 | 3976.165 | -756.4483
26.70605 | 0.0588 | 3978.536 | -756.4481
26.71605 | 0.0588 | 3980.927 | -756.448
26.72605 | 0.0588 | 3983.293 | -756.4478
26.73605 | 0.0588 | 3985.634 | -756.4476
26.74605 | 0.0588 | 3988.005 | -756.4475
26.75605 | 0.05899 | 3990.389 | -756.4473
26.76605 | 0.059 | 3992.742 | -756.4471
26.77605 | 0.059 | 3995.115 | -756.447
26.78605 | 0.059 | 3997.502 | -756.4468
26.79605 | 0.059 | 3999.883 | -756.4466
26.80605 | 0.059 | 4002.325 | -756.4465
26.81605 | 0.059 | 4004.728 | -756.4463
26.82605 | 0.0592 | 4007.142 | -756.4461
26.83605 | 0.0592 | 4009.573 | -756.446
26.84605 | 0.0592 | 4011.996 | -756.4458
26.85605 | 0.0592 | 4014.422 | -756.4456
26.86605 | 0.05939 | 4016.868 | -756.4455
26.87605 | 0.0594 | 4019.31 | -756.4453
26.88605 | 0.0594 | 4021.753 | -756.4451
26.89605 | 0.0594 | 4024.18 | -756.445
26.90605 | 0.0594 | 4026.55 | -756.4448
26.91605 | 0.0594 | 4028.945 | -756.4446
26.92605 | 0.0596 | 4031.367 | -756.4445
26.93605 | 0.0596 | 4033.754 | -756.4443
26.94605 | 0.0596 | 4036.125 | -756.4441
26.95605 | 0.0596 | 4038.495 | -756.444
26.96605 | 0.0596 | 4040.861 | -756.4438
26.97605 | 0.0596 | 4043.233 | -756.4436
26.98605 | 0.0598 | 4045.569 | -756.4435
26.99605 | 0.0598 | 4047.909 | -756.4433
27.00605 | 0.0598 | 4050.279 | -756.4431
27.01605 | 0.0598 | 4052.63 | -756.443
27.02605 | 0.0598 | 4054.941 | -756.4428
27.03605 | 0.05999 | 4057.267 | -756.4426
27.04605 | 0.06 | 4059.639 | -756.4425
27.05605 | 0.06 | 4061.979 | -756.4423
27.06605 | 0.06 | 4064.309 | -756.4421
27.07605 | 0.06 | 4066.59 | -756.442
27.08605 | 0.06 | 4068.924 | -756.4418
27.09605 | 0.0602 | 4071.298 | -756.4416
27.10605 | 0.0602 | 4073.633 | -756.4415
27.11605 | 0.0602 | 4075.99 | -756.4413
27.12605 | 0.0602 | 4078.326 | -756.4411
27.13605 | 0.0602 | 4080.684 | -756.441
27.14605 | 0.0604 | 4083.012 | -756.4408
27.15605 | 0.0604 | 4085.321 | -756.4406
27.16605 | 0.0604 | 4087.636 | -756.4404
27.17605 | 0.0604 | 4090.013 | -756.4403
27.18605 | 0.0604 | 4092.326 | -756.4401
27.19605 | 0.0604 | 4094.622 | -756.44
27.20605 | 0.0604 | 4096.923 | -756.4398
27.21605 | 0.0606 | 4099.2 | -756.4396
27.22605 | 0.0606 | 4101.499 | -756.4395
27.23605 | 0.0606 | 4103.777 | -756.4393
27.24605 | 0.0606 | 4106.036 | -756.4391
27.25605 | 0.0606 | 4108.319 | -756.439
27.26605 | 0.0608 | 4110.609 | -756.4388
27.27605 | 0.0608 | 4112.872 | -756.4386
27.28605 | 0.0608 | 4115.179 | -756.4385
27.29605 | 0.0608 | 4117.459 | -756.4383
27.30605 | 0.0608 | 4119.732 | -756.4381
27.31605 | 0.0608 | 4121.996 | -756.438
27.32605 | 0.061 | 4124.296 | -756.4378
27.33605 | 0.061 | 4126.581 | -756.4376
27.34605 | 0.061 | 4128.890625 | -756.4375
27.35605 | 0.061 | 4131.194 | -756.4373
27.36605 | 0.061 | 4133.495 | -756.4371
27.37605 | 0.06119 | 4135.773 | -756.437
27.38605 | 0.0612 | 4138.047 | -756.4368
27.39605 | 0.0612 | 4140.339 | -756.4366
27.40605 | 0.0612 | 4142.646 | -756.4365
27.41605 | 0.0612 | 4144.958 | -756.4363
27.42605 | 0.0612 | 4147.261 | -756.4361
27.43605 | 0.0614 | 4149.589 | -756.436
27.44605 | 0.0614 | 4151.897 | -756.4358
27.45605 | 0.0614 | 4154.212 | -756.4356
27.46605 | 0.0614 | 4156.552 | -756.4355
27.47605 | 0.0614 | 4158.887 | -756.4353
27.48605 | 0.0614 | 4161.197 | -756.4351
27.49605 | 0.0616 | 4163.519 | -756.435
27.50605 | 0.0616 | 4165.862 | -756.4348
27.51605 | 0.0616 | 4168.201 | -756.4346
27.52605 | 0.0616 | 4170.525 | -756.4345
27.53605 | 0.0616 | 4172.864 | -756.4343
27.54605 | 0.0618 | 4175.209 | -756.4341
27.55605 | 0.0618 | 4177.543 | -756.434
27.56605 | 0.0618 | 4179.867 | -756.4338
27.57605 | 0.0618 | 4182.202 | -756.4336
27.58605 | 0.0618 | 4184.541 | -756.4335
27.59605 | 0.06199 | 4186.872 | -756.4333
27.60605 | 0.062 | 4189.193 | -756.4331
27.61605 | 0.062 | 4191.515 | -756.433
27.62605 | 0.062 | 4193.852 | -756.4328
27.63605 | 0.062 | 4196.171 | -756.4326
27.64605 | 0.062 | 4198.465 | -756.4325
27.65605 | 0.0622 | 4200.769 | -756.4323
27.66605 | 0.0622 | 4203.081 | -756.4321
27.67605 | 0.0622 | 4205.384 | -756.432
27.68605 | 0.0622 | 4207.684 | -756.4318
27.69605 | 0.0622 | 4209.971 | -756.4316
27.70605 | 0.0622 | 4212.264 | -756.4315
27.71605 | 0.0624 | 4214.56 | -756.4313
27.72605 | 0.0624 | 4216.846 | -756.4311
27.73605 | 0.0624 | 4219.11 | -756.431
27.74605 | 0.0624 | 4221.385 | -756.4308
27.75605 | 0.0624 | 4223.681 | -756.4306
27.76605 | 0.06259 | 4225.926 | -756.4305
27.77605 | 0.0626 | 4228.168 | -756.4303
27.78605 | 0.0626 | 4230.44 | -756.4301
27.79605 | 0.0626 | 4232.682 | -756.4299
27.80605 | 0.0626 | 4234.926 | -756.4298
27.81605 | 0.0626 | 4237.18 | -756.4296
27.82605 | 0.0628 | 4239.407 | -756.4295
27.83605 | 0.0628 | 4241.648 | -756.4293
27.84605 | 0.0628 | 4243.908 | -756.4291
27.85605 | 0.0628 | 4246.155 | -756.429
27.86605 | 0.0628 | 4248.4375 | -756.4288
27.87605 | 0.0628 | 4250.705 | -756.4286
27.88605 | 0.063 | 4252.933 | -756.4285
27.89605 | 0.063 | 4255.189 | -756.4283
27.90605 | 0.063 | 4257.452 | -756.4281
27.91605 | 0.063 | 4259.696 | -756.428
27.92605 | 0.063 | 4261.951 | -756.4278
27.93605 | 0.063 | 4264.186 | -756.4276
27.94605 | 0.0632 | 4266.393 | -756.4275
27.95605 | 0.0632 | 4268.608 | -756.4273
27.96605 | 0.0632 | 4270.806 | -756.4271
27.97605 | 0.0632 | 4272.99 | -756.427
27.98605 | 0.0632 | 4275.189 | -756.4268
27.99605 | 0.0634 | 4277.383 | -756.4266
28.00605 | 0.0634 | 4279.538 | -756.4265
28.01605 | 0.0634 | 4281.719 | -756.4263
28.02605 | 0.0634 | 4283.895 | -756.4261
28.03605 | 0.0634 | 4286.057 | -756.426
28.04605 | 0.0634 | 4288.242 | -756.4258
28.05605 | 0.06359 | 4290.384 | -756.4256
28.06605 | 0.0636 | 4292.561 | -756.4255
28.07605 | 0.0636 | 4294.747 | -756.4253
28.08605 | 0.0636 | 4296.917 | -756.4251
28.09605 | 0.0636 | 4299.07 | -756.425
28.10605 | 0.0636 | 4301.24 | -756.4248
28.11605 | 0.0638 | 4303.412 | -756.4246
28.12605 | 0.0638 | 4305.581 | -756.4245
28.13605 | 0.0638 | 4307.762 | -756.4243
28.14605 | 0.0638 | 4309.929 | -756.4241
28.15605 | 0.0638 | 4312.145 | -756.424
28.16605 | 0.06399 | 4314.35 | -756.4238
28.17605 | 0.064 | 4316.575 | -756.4236
28.18605 | 0.064 | 4318.801 | -756.4235
28.19605 | 0.064 | 4321.058 | -756.4233
28.20605 | 0.064 | 4323.306 | -756.4231
28.21605 | 0.064 | 4325.506 | -756.423
28.22605 | 0.0642 | 4327.75 | -756.4228
28.23605 | 0.0642 | 4330.026 | -756.4226
28.24605 | 0.0642 | 4332.323 | -756.4225
28.25605 | 0.0642 | 4334.576 | -756.4223
28.26605 | 0.0642 | 4336.808 | -756.4221
28.27605 | 0.0642 | 4339.058 | -756.422
28.28605 | 0.0644 | 4341.329 | -756.4218
28.29605 | 0.0644 | 4343.592 | -756.4216
28.30605 | 0.0644 | 4345.88 | -756.4215
28.31605 | 0.0644 | 4348.209 | -756.4213
28.32605 | 0.0644 | 4350.517 | -756.4211
28.33605 | 0.06459 | 4352.787 | -756.421
28.34605 | 0.0646 | 4355.051 | -756.4208
28.35605 | 0.0646 | 4357.307 | -756.4206
28.36605 | 0.0646 | 4359.593 | -756.4204
28.37605 | 0.0646 | 4361.873 | -756.4203
28.38605 | 0.0646 | 4364.135 | -756.4201
28.39605 | 0.0648 | 4366.407 | -756.42
28.40605 | 0.0648 | 4368.654 | -756.4198
28.41605 | 0.0648 | 4370.894 | -756.4196
28.42605 | 0.0648 | 4373.1 | -756.4195
28.43605 | 0.0648 | 4375.313 | -756.4193
28.44605 | 0.0648 | 4377.502 | -756.4191
28.45605 | 0.065 | 4379.76 | -756.419
28.46605 | 0.065 | 4381.973 | -756.4188
28.47605 | 0.065 | 4384.173 | -756.4186
28.48605 | 0.065 | 4386.382 | -756.4185
28.49605 | 0.065 | 4388.558 | -756.4183
28.50605 | 0.06519 | 4390.72 | -756.4181
28.51605 | 0.0652 | 4392.886 | -756.418
28.52605 | 0.0652 | 4395.074 | -756.4178
28.53605 | 0.0652 | 4397.259 | -756.4176
28.54605 | 0.0652 | 4399.418 | -756.4175
28.55605 | 0.0652 | 4401.563 | -756.4173
28.56605 | 0.0654 | 4403.703 | -756.4171
28.57605 | 0.0654 | 4405.84375 | -756.417
28.58605 | 0.0654 | 4407.989 | -756.4168
28.59605 | 0.0654 | 4410.166 | -756.4166
28.60605 | 0.0654 | 4412.356 | -756.4165
28.61605 | 0.0654 | 4414.525 | -756.4163
28.62605 | 0.0656 | 4416.66 | -756.4161
28.63605 | 0.0656 | 4418.834 | -756.416
28.64605 | 0.0656 | 4421.032 | -756.4158
28.65605 | 0.0656 | 4423.191 | -756.4156
28.66605 | 0.0656 | 4425.367 | -756.4155
28.67605 | 0.0656 | 4427.545 | -756.4153
28.68605 | 0.0658 | 4429.717 | -756.4151
28.69605 | 0.0658 | 4431.852 | -756.415
28.70605 | 0.0658 | 4433.994 | -756.4148
28.71605 | 0.0658 | 4436.129 | -756.4146
28.72605 | 0.0658 | 4438.273 | -756.4145
28.73605 | 0.0658 | 4440.395 | -756.4143
28.74605 | 0.066 | 4442.521 | -756.4141
28.75605 | 0.066 | 4444.646 | -756.414
28.76605 | 0.066 | 4446.791 | -756.4138
28.77605 | 0.066 | 4448.908 | -756.4136
28.78605 | 0.066 | 4451.005 | -756.4135
28.79605 | 0.066 | 4453.103 | -756.4133
28.80605 | 0.0662 | 4455.182 | -756.4131
28.81605 | 0.0662 | 4457.271 | -756.4129
28.82605 | 0.0662 | 4459.39 | -756.4128
28.83605 | 0.0662 | 4461.474 | -756.4126
28.84605 | 0.0662 | 4463.541 | -756.4125
28.85605 | 0.0662 | 4465.614 | -756.4123
28.86605 | 0.0664 | 4467.692 | -756.4121
28.87605 | 0.0664 | 4469.775 | -756.412
28.88605 | 0.0664 | 4471.848 | -756.4118
28.89605 | 0.0664 | 4473.982 | -756.4116
28.90605 | 0.0664 | 4476.118 | -756.4115
28.91605 | 0.06659 | 4478.255 | -756.4113
28.92605 | 0.0666 | 4480.35 | -756.4111
28.93605 | 0.0666 | 4482.467 | -756.411
28.94605 | 0.0666 | 4484.617 | -756.4108
28.95605 | 0.0666 | 4486.771 | -756.4106
28.96605 | 0.0666 | 4488.914 | -756.4105
28.97605 | 0.0668 | 4491.055 | -756.4103
28.98605 | 0.0668 | 4493.227 | -756.4101
28.99605 | 0.0668 | 4495.384 | -756.41
29.00605 | 0.0668 | 4497.52 | -756.4098
29.01605 | 0.0668 | 4499.696 | -756.4096
29.02605 | 0.0668 | 4501.898 | -756.4095
29.03605 | 0.067 | 4504.072 | -756.4093
29.04605 | 0.067 | 4506.22 | -756.4091
29.05605 | 0.067 | 4508.391 | -756.409
29.06605 | 0.067 | 4510.586 | -756.4088
29.07605 | 0.067 | 4512.771 | -756.4086
29.08605 | 0.067 | 4514.976 | -756.4085
29.09605 | 0.0672 | 4517.171 | -756.4083
29.10605 | 0.0672 | 4519.366 | -756.4081
29.11605 | 0.0672 | 4521.503 | -756.408
29.12605 | 0.0672 | 4523.652 | -756.4078
29.13605 | 0.0672 | 4525.841 | -756.4076
29.14605 | 0.0674 | 4528.015625 | -756.4075
29.15605 | 0.0674 | 4530.171 | -756.4073
29.16605 | 0.0674 | 4532.3125 | -756.4071
29.17605 | 0.0674 | 4534.48 | -756.407
29.18605 | 0.0674 | 4536.597 | -756.4068
29.19605 | 0.06759 | 4538.708 | -756.4066
29.20605 | 0.0676 | 4540.833 | -756.4065
29.21605 | 0.0676 | 4542.982 | -756.4063
29.22605 | 0.0676 | 4545.092 | -756.4061
29.23605 | 0.0676 | 4547.212 | -756.406
29.24605 | 0.0676 | 4549.339 | -756.4058
29.25605 | 0.0678 | 4551.449 | -756.4056
29.26605 | 0.0678 | 4553.534 | -756.4055
29.27605 | 0.0678 | 4555.6 | -756.4053
29.28605 | 0.0678 | 4557.685 | -756.4051
29.29605 | 0.0678 | 4559.768 | -756.405
29.30605 | 0.0678 | 4561.867 | -756.4048
29.31605 | 0.068 | 4563.921 | -756.4046
29.32605 | 0.068 | 4566.007 | -756.4045
29.33605 | 0.068 | 4568.046 | -756.4043
29.34605 | 0.068 | 4570.103 | -756.4041
29.35605 | 0.068 | 4572.176 | -756.404
29.36605 | 0.0682 | 4574.245 | -756.4038
29.37605 | 0.0682 | 4576.308 | -756.4036
29.38605 | 0.0682 | 4578.401 | -756.4035
29.39605 | 0.0682 | 4580.463 | -756.4033
29.40605 | 0.0682 | 4582.491 | -756.4031
29.41605 | 0.06839 | 4584.565 | -756.403
29.42605 | 0.0684 | 4586.632 | -756.4028
29.43605 | 0.0684 | 4588.707 | -756.4026
29.44605 | 0.0684 | 4590.777 | -756.4025
29.45605 | 0.0684 | 4592.858 | -756.4023
29.46605 | 0.0684 | 4594.913 | -756.4021
29.47605 | 0.0684 | 4596.973 | -756.402
29.48605 | 0.0684 | 4599.02 | -756.4018
29.49605 | 0.0686 | 4601.082 | -756.4016
29.50605 | 0.0686 | 4603.16 | -756.4015
29.51605 | 0.0686 | 4605.209 | -756.4013
29.52605 | 0.0686 | 4607.25 | -756.4011
29.53605 | 0.0688 | 4609.285 | -756.401
29.54605 | 0.0688 | 4611.295 | -756.4008
29.55605 | 0.0688 | 4613.272 | -756.4006
29.56605 | 0.0688 | 4615.285 | -756.4005
29.57605 | 0.0688 | 4617.296875 | -756.4003
29.58605 | 0.0688 | 4619.294 | -756.4001
29.59605 | 0.06899 | 4621.269 | -756.4
29.60605 | 0.069 | 4623.246 | -756.3998
29.61605 | 0.069 | 4625.191 | -756.3996
29.62605 | 0.069 | 4627.15 | -756.3995
29.63605 | 0.069 | 4629.141 | -756.3993
29.64605 | 0.0692 | 4631.164 | -756.3991
29.65605 | 0.0692 | 4633.177 | -756.399
29.66605 | 0.0692 | 4635.162 | -756.3988
29.67605 | 0.0692 | 4637.148 | -756.3986
29.68605 | 0.0692 | 4639.15 | -756.3985
29.69605 | 0.0692 | 4641.17 | -756.3983
29.70605 | 0.0694 | 4643.201 | -756.3981
29.71605 | 0.0694 | 4645.254 | -756.398
29.72605 | 0.0694 | 4647.296 | -756.3978
29.73605 | 0.0694 | 4649.328 | -756.3976
29.74605 | 0.0694 | 4651.361 | -756.3974
29.75605 | 0.0694 | 4653.407 | -756.3973
29.76605 | 0.0696 | 4655.478 | -756.3971
29.77605 | 0.0696 | 4657.573 | -756.397
29.78605 | 0.0696 | 4659.631 | -756.3968
29.79605 | 0.0696 | 4661.69 | -756.3966
29.80605 | 0.0696 | 4663.737 | -756.3965
29.81605 | 0.0696 | 4665.814 | -756.3963
29.82605 | 0.0698 | 4667.875 | -756.3961
29.83605 | 0.0698 | 4669.933 | -756.396
29.84605 | 0.0698 | 4672.02 | -756.3958
29.85605 | 0.0698 | 4674.112 | -756.3956
29.86605 | 0.0698 | 4676.21 | -756.3955
29.87605 | 0.0698 | 4678.252 | -756.3953
29.88605 | 0.07 | 4680.31 | -756.3951
29.89605 | 0.07 | 4682.407 | -756.395
29.90605 | 0.07 | 4684.514 | -756.3948
29.91605 | 0.07 | 4686.583 | -756.3946
29.92605 | 0.07019 | 4688.6875 | -756.3945
29.93605 | 0.0702 | 4690.801 | -756.3943
29.94605 | 0.0702 | 4692.833 | -756.3941
29.95605 | 0.0702 | 4694.872 | -756.394
29.96605 | 0.0702 | 4696.883 | -756.3938
29.97605 | 0.0702 | 4698.916 | -756.3936
29.98605 | 0.0704 | 4700.983 | -756.3935
29.99605 | 0.0704 | 4703.007 | -756.3933
30.00605 | 0.0704 | 4704.998 | -756.3931
30.01605 | 0.0704 | 4706.984375 | -756.393
30.02605 | 0.0704 | 4708.926 | -756.3928
30.03605 | 0.0704 | 4710.867 | -756.3926
30.04605 | 0.0706 | 4712.846 | -756.3925
30.05605 | 0.0706 | 4714.807 | -756.3923
30.06605 | 0.0706 | 4716.774 | -756.3921
30.07605 | 0.0706 | 4718.768 | -756.392
30.08605 | 0.0706 | 4720.714 | -756.3918
30.09605 | 0.0706 | 4722.654 | -756.3916
30.10605 | 0.0708 | 4724.6 | -756.3915
30.11605 | 0.0708 | 4726.554 | -756.3913
30.12605 | 0.0708 | 4728.526 | -756.3911
30.13605 | 0.0708 | 4730.498 | -756.391
30.14605 | 0.0708 | 4732.512 | -756.3908
30.15605 | 0.0708 | 4734.502 | -756.3906
30.16605 | 0.071 | 4736.471 | -756.3905
30.17605 | 0.071 | 4738.44 | -756.3903
30.18605 | 0.071 | 4740.42 | -756.3901
30.19605 | 0.071 | 4742.411 | -756.3899
30.20605 | 0.071 | 4744.404 | -756.3898
30.21605 | 0.071 | 4746.422 | -756.3896
30.22605 | 0.0712 | 4748.411 | -756.3895
30.23605 | 0.0712 | 4750.379 | -756.3893
30.24605 | 0.0712 | 4752.279 | -756.3891
30.25605 | 0.0712 | 4754.238 | -756.389
30.26605 | 0.0712 | 4756.195 | -756.3888
30.27605 | 0.0712 | 4758.15 | -756.3886
30.28605 | 0.0714 | 4760.111 | -756.3885
30.29605 | 0.0714 | 4762.037 | -756.3883
30.30605 | 0.0714 | 4763.944 | -756.3881
30.31605 | 0.0714 | 4765.849 | -756.388
30.32605 | 0.0714 | 4767.792 | -756.3878
30.33605 | 0.0714 | 4769.725 | -756.3876
30.34605 | 0.0716 | 4771.679 | -756.3875
30.35605 | 0.0716 | 4773.608 | -756.3873
30.36605 | 0.0716 | 4775.542 | -756.3871
30.37605 | 0.0716 | 4777.437 | -756.387
30.38605 | 0.0716 | 4779.32 | -756.3868
30.39605 | 0.07179 | 4781.211 | -756.3866
30.40605 | 0.0718 | 4783.125 | -756.3864
30.41605 | 0.0718 | 4785.022 | -756.3863
30.42605 | 0.0718 | 4786.913 | -756.3861
30.43605 | 0.0718 | 4788.811 | -756.386
30.44605 | 0.0718 | 4790.729 | -756.3858
30.45605 | 0.072 | 4792.602 | -756.3856
30.46605 | 0.072 | 4794.47 | -756.3855
30.47605 | 0.072 | 4796.378 | -756.3853
30.48605 | 0.072 | 4798.284 | -756.3851
30.49605 | 0.072 | 4800.204 | -756.385
30.50605 | 0.0722 | 4802.134 | -756.3848
30.51605 | 0.0722 | 4804.07 | -756.3846
30.52605 | 0.0722 | 4806.001 | -756.3845
30.53605 | 0.0722 | 4807.921875 | -756.3843
30.54605 | 0.0722 | 4809.845 | -756.3841
30.55605 | 0.0724 | 4811.801 | -756.384
30.56605 | 0.0724 | 4813.769 | -756.3838
30.57605 | 0.0724 | 4815.726 | -756.3836
30.58605 | 0.0724 | 4817.685 | -756.3835
30.59605 | 0.0724 | 4819.631 | -756.3833
30.60605 | 0.0724 | 4821.582 | -756.3831
30.61605 | 0.0724 | 4823.543 | -756.383
30.62605 | 0.0726 | 4825.524 | -756.3828
30.63605 | 0.0726 | 4827.519 | -756.3826
30.64605 | 0.0726 | 4829.46 | -756.3825
30.65605 | 0.0726 | 4831.398 | -756.3823
30.66605 | 0.0726 | 4833.354 | -756.3821
30.67605 | 0.07279 | 4835.287 | -756.382
30.68605 | 0.0728 | 4837.203125 | -756.3818
30.69605 | 0.0728 | 4839.126 | -756.3816
30.70605 | 0.0728 | 4841.001 | -756.3815
30.71605 | 0.0728 | 4842.875 | -756.3813
30.72605 | 0.0728 | 4844.73 | -756.3811
30.73605 | 0.073 | 4846.579 | -756.381
30.74605 | 0.073 | 4848.433 | -756.3808
30.75605 | 0.073 | 4850.279 | -756.3806
30.76605 | 0.073 | 4852.082 | -756.3805
30.77605 | 0.073 | 4853.891 | -756.3803
30.78605 | 0.073 | 4855.706 | -756.3801
30.79605 | 0.0732 | 4857.495 | -756.38
30.80605 | 0.0732 | 4859.313 | -756.3798
30.81605 | 0.0732 | 4861.111 | -756.3796
30.82605 | 0.0732 | 4862.878 | -756.3795
30.83605 | 0.07321 | 4864.622 | -756.3793
30.84605 | 0.0734 | 4866.386 | -756.3791
30.85605 | 0.0734 | 4868.13 | -756.379
30.86605 | 0.0734 | 4869.883 | -756.3788
30.87605 | 0.0734 | 4871.616 | -756.3786
30.88605 | 0.0734 | 4873.315 | -756.3785
30.89605 | 0.0734 | 4875.016 | -756.3783
30.90605 | 0.0736 | 4876.707 | -756.3781
30.91605 | 0.0736 | 4878.387 | -756.378
30.92605 | 0.0736 | 4880.066 | -756.3778
30.93605 | 0.0736 | 4881.749 | -756.3776
30.94605 | 0.0736 | 4883.39 | -756.3775
30.95605 | 0.0736 | 4885.024 | -756.3773
30.96605 | 0.0738 | 4886.657 | -756.3771
30.97605 | 0.0738 | 4888.25 | -756.377
30.98605 | 0.0738 | 4889.817 | -756.3768
30.99605 | 0.0738 | 4891.39 | -756.3766
31.00605 | 0.0738 | 4892.966 | -756.3765
31.01605 | 0.0738 | 4894.456 | -756.3763
31.02605 | 0.0738 | 4895.93 | -756.3761
31.03605 | 0.074 | 4897.375 | -756.376
31.04605 | 0.074 | 4898.804 | -756.3758
31.05605 | 0.074 | 4900.208 | -756.3756
31.06605 | 0.074 | 4901.53125 | -756.3755
31.07605 | 0.074 | 4902.863 | -756.3753
31.08605 | 0.074 | 4904.189 | -756.3751
31.09605 | 0.0742 | 4905.49 | -756.375
31.10605 | 0.0742 | 4906.713 | -756.3748
31.11605 | 0.0742 | 4907.958 | -756.3746
31.12605 | 0.0742 | 4909.206 | -756.3745
31.13605 | 0.0742 | 4910.458 | -756.3743
31.14605 | 0.0742 | 4911.703 | -756.3741
31.15605 | 0.0742 | 4912.963 | -756.374
31.16605 | 0.0742 | 4914.238 | -756.3738
31.17605 | 0.0744 | 4915.53 | -756.3736
31.18605 | 0.0744 | 4916.835 | -756.3735
31.19605 | 0.0744 | 4918.122 | -756.3733
31.20605 | 0.0744 | 4919.454 | -756.3731
31.21605 | 0.0744 | 4920.808 | -756.373
31.22605 | 0.0744 | 4922.142 | -756.3728
31.23605 | 0.0744 | 4923.474 | -756.3726
31.24605 | 0.0746 | 4924.837 | -756.3725
31.25605 | 0.0746 | 4926.21 | -756.3723
31.26605 | 0.0746 | 4927.617 | -756.3721
31.27605 | 0.0746 | 4929.015 | -756.372
31.28605 | 0.0746 | 4930.426 | -756.3718
31.29605 | 0.0746 | 4931.854 | -756.3716
31.30605 | 0.0748 | 4933.302 | -756.3715
31.31605 | 0.0748 | 4934.776 | -756.3713
31.32605 | 0.0748 | 4936.271 | -756.3711
31.33605 | 0.0748 | 4937.785 | -756.371
31.34605 | 0.0748 | 4939.28 | -756.3708
31.35605 | 0.0748 | 4940.779 | -756.3706
31.36605 | 0.075 | 4942.321 | -756.3705
31.37605 | 0.075 | 4943.865 | -756.3703
31.38605 | 0.075 | 4945.403 | -756.3701
31.39605 | 0.075 | 4946.937 | -756.37
31.40605 | 0.075 | 4948.47 | -756.3698
31.41605 | 0.075 | 4950.002 | -756.3696
31.42605 | 0.075 | 4951.548 | -756.3695
31.43605 | 0.0752 | 4953.117 | -756.3693
31.44605 | 0.0752 | 4954.706 | -756.3691
31.45605 | 0.0752 | 4956.272 | -756.369
31.46605 | 0.0752 | 4957.822 | -756.3688
31.47605 | 0.0752 | 4959.375 | -756.3686
31.48605 | 0.0752 | 4960.961 | -756.3685
31.49605 | 0.0754 | 4962.575 | -756.3683
31.50605 | 0.0754 | 4964.198 | -756.3681
31.51605 | 0.0754 | 4965.802 | -756.368
31.52605 | 0.0754 | 4967.404 | -756.3678
31.53605 | 0.0754 | 4968.997 | -756.3676
31.54605 | 0.0754 | 4970.572 | -756.3675
31.55605 | 0.0756 | 4972.169 | -756.3673
31.56605 | 0.0756 | 4973.788 | -756.3671
31.57605 | 0.0756 | 4975.432 | -756.367
31.58605 | 0.0756 | 4977.062 | -756.3668
31.59605 | 0.0756 | 4978.667 | -756.3666
31.60605 | 0.0758 | 4980.261 | -756.3665
31.61605 | 0.0758 | 4981.877 | -756.3663
31.62605 | 0.0758 | 4983.5 | -756.3661
31.63605 | 0.0758 | 4985.112 | -756.366
31.64605 | 0.0758 | 4986.765 | -756.3658
31.65605 | 0.0758 | 4988.44 | -756.3656
31.66605 | 0.076 | 4990.066 | -756.3655
31.67605 | 0.076 | 4991.684 | -756.3653
31.68605 | 0.076 | 4993.305 | -756.3651
31.69605 | 0.076 | 4994.931 | -756.365
31.70605 | 0.076 | 4996.564 | -756.3648
31.71605 | 0.076 | 4998.227 | -756.3646
31.72605 | 0.0762 | 4999.888 | -756.3645
31.73605 | 0.0762 | 5001.528 | -756.3643
31.74605 | 0.0762 | 5003.147 | -756.3641
31.75605 | 0.0762 | 5004.739 | -756.364
31.76605 | 0.0762 | 5006.343 | -756.3638
31.77605 | 0.0762 | 5007.961 | -756.3636
31.78605 | 0.0764 | 5009.588 | -756.3635
31.79605 | 0.0764 | 5011.213 | -756.3633
31.80605 | 0.0764 | 5012.823 | -756.3631
31.81605 | 0.0764 | 5014.407 | -756.363
31.82605 | 0.0764 | 5016.001 | -756.3628
31.83605 | 0.0764 | 5017.607 | -756.3626
31.84605 | 0.0766 | 5019.205 | -756.3625
31.85605 | 0.0766 | 5020.796875 | -756.3623
31.86605 | 0.0766 | 5022.424 | -756.3621
31.87605 | 0.0766 | 5024.03125 | -756.362
31.88605 | 0.0766 | 5025.622 | -756.3618
31.89605 | 0.0768 | 5027.218 | -756.3616
31.90605 | 0.0768 | 5028.822 | -756.3615
31.91605 | 0.0768 | 5030.439 | -756.3613
31.92605 | 0.0768 | 5032.038 | -756.3611
31.93605 | 0.0768 | 5033.626 | -756.361
31.94605 | 0.0768 | 5035.23 | -756.3608
31.95605 | 0.077 | 5036.885 | -756.3606
31.96605 | 0.077 | 5038.507 | -756.3605
31.97605 | 0.077 | 5040.146 | -756.3603
31.98605 | 0.077 | 5041.773 | -756.3601
31.99605 | 0.077 | 5043.435 | -756.36
32.00605 | 0.077 | 5045.082 | -756.3598
32.01605 | 0.0772 | 5046.738 | -756.3596
32.02605 | 0.0772 | 5048.381 | -756.3595
32.03605 | 0.0772 | 5050.033 | -756.3593
32.04605 | 0.0772 | 5051.675 | -756.3591
32.05605 | 0.0772 | 5053.282 | -756.359
32.06605 | 0.0774 | 5054.931 | -756.3588
32.07605 | 0.0774 | 5056.53125 | -756.3586
32.08605 | 0.0774 | 5058.134 | -756.3585
32.09605 | 0.0774 | 5059.748 | -756.3583
32.10605 | 0.0774 | 5061.373 | -756.3581
32.11605 | 0.0774 | 5062.965 | -756.358
32.12605 | 0.0776 | 5064.574 | -756.3578
32.13605 | 0.0776 | 5066.194 | -756.3576
32.14605 | 0.0776 | 5067.798 | -756.3575
32.15605 | 0.0776 | 5069.407 | -756.3573
32.16605 | 0.0776 | 5070.993 | -756.3571
32.17605 | 0.0778 | 5072.604 | -756.357
32.18605 | 0.0778 | 5074.208 | -756.3568
32.19605 | 0.0778 | 5075.79 | -756.3566
32.20605 | 0.0778 | 5077.355 | -756.3565
32.21605 | 0.0778 | 5078.923 | -756.3563
32.22605 | 0.078 | 5080.478 | -756.3561
32.23605 | 0.078 | 5082.017 | -756.356
32.24605 | 0.078 | 5083.564 | -756.3558
32.25605 | 0.078 | 5085.104 | -756.3556
32.26605 | 0.078 | 5086.634 | -756.3555
32.27605 | 0.0782 | 5088.135 | -756.3553
32.28605 | 0.0782 | 5089.628 | -756.3551
32.29605 | 0.0782 | 5091.136 | -756.355
32.30605 | 0.0782 | 5092.661 | -756.3548
32.31605 | 0.0782 | 5094.165 | -756.3546
32.32605 | 0.0784 | 5095.666 | -756.3545
32.33605 | 0.0784 | 5097.169 | -756.3543
32.34605 | 0.0784 | 5098.687 | -756.3541
32.35605 | 0.0784 | 5100.179 | -756.3539
32.36605 | 0.07859 | 5101.67 | -756.3538
32.37605 | 0.0786 | 5103.185 | -756.3536
32.38605 | 0.0786 | 5104.721 | -756.3535
32.39605 | 0.0786 | 5106.231 | -756.3533
32.40605 | 0.0786 | 5107.737 | -756.3531
32.41605 | 0.0788 | 5109.252 | -756.353
32.42605 | 0.0788 | 5110.77 | -756.3528
32.43605 | 0.0788 | 5112.285 | -756.3526
32.44605 | 0.0788 | 5113.772 | -756.3524
32.45605 | 0.0788 | 5115.251 | -756.3523
32.46605 | 0.0788 | 5116.718 | -756.3521
32.47605 | 0.079 | 5118.192 | -756.3519
32.48605 | 0.079 | 5119.658 | -756.3518
32.49605 | 0.079 | 5121.095 | -756.3516
32.50605 | 0.079 | 5122.545 | -756.3515
32.51605 | 0.07919 | 5123.983 | -756.3513
32.52605 | 0.0792 | 5125.398 | -756.3511
32.53605 | 0.0792 | 5126.832 | -756.351
32.54605 | 0.0792 | 5128.246 | -756.3508
32.55605 | 0.0792 | 5129.693 | -756.3506
32.56605 | 0.07939 | 5131.115 | -756.3505
32.57605 | 0.0794 | 5132.524 | -756.3503
32.58605 | 0.0794 | 5133.917 | -756.3501
32.59605 | 0.0794 | 5135.334 | -756.35
32.60605 | 0.0794 | 5136.707 | -756.3498
32.61605 | 0.0796 | 5138.128 | -756.3496
32.62605 | 0.0796 | 5139.543 | -756.3495
32.63605 | 0.0796 | 5140.934 | -756.3493
32.64605 | 0.0796 | 5142.343 | -756.3491
32.65605 | 0.0796 | 5143.75 | -756.349
32.66605 | 0.0798 | 5145.17 | -756.3488
32.67605 | 0.0798 | 5146.614 | -756.3486
32.68605 | 0.0798 | 5148.078125 | -756.3485
32.69605 | 0.0798 | 5149.522 | -756.3483
32.70605 | 0.0798 | 5150.944 | -756.3481
32.71605 | 0.08 | 5152.377 | -756.348
32.72605 | 0.08 | 5153.835 | -756.3478
32.73605 | 0.08 | 5155.269 | -756.3476
32.74605 | 0.08 | 5156.729 | -756.3475
32.75605 | 0.08019 | 5158.16 | -756.3473
32.76605 | 0.0802 | 5159.616 | -756.3471
32.77605 | 0.0802 | 5161.063 | -756.347
32.78605 | 0.0802 | 5162.504 | -756.3468
32.79605 | 0.0802 | 5163.952 | -756.3466
32.80605 | 0.0804 | 5165.447 | -756.3465
32.81605 | 0.0804 | 5166.911 | -756.3463
32.82605 | 0.0804 | 5168.379 | -756.3461
32.83605 | 0.0804 | 5169.888 | -756.346
32.84605 | 0.0806 | 5171.354 | -756.3458
32.85605 | 0.0806 | 5172.814 | -756.3456
32.86605 | 0.0806 | 5174.268 | -756.3455
32.87605 | 0.0806 | 5175.709 | -756.3453
32.88605 | 0.08079 | 5177.15 | -756.3451
32.89605 | 0.0808 | 5178.604 | -756.345
32.90605 | 0.0808 | 5180.049 | -756.3448
32.91605 | 0.0808 | 5181.47 | -756.3446
32.92605 | 0.0808 | 5182.874 | -756.3445
32.93605 | 0.081 | 5184.262 | -756.3443
32.94605 | 0.081 | 5185.668 | -756.3441
32.95605 | 0.081 | 5187.102 | -756.344
32.96605 | 0.081 | 5188.501 | -756.3438
32.97605 | 0.0812 | 5189.89 | -756.3436
32.98605 | 0.0812 | 5191.288 | -756.3435
32.99605 | 0.0812 | 5192.653 | -756.3433
33.00605 | 0.0812 | 5194.028 | -756.3431
33.01605 | 0.0812 | 5195.407 | -756.343
33.02605 | 0.0814 | 5196.801 | -756.3428
33.03605 | 0.0814 | 5198.154 | -756.3426
33.04605 | 0.0814 | 5199.5 | -756.3425
33.05605 | 0.0814 | 5200.84 | -756.3423
33.06605 | 0.0816 | 5202.197 | -756.3421
33.07605 | 0.0816 | 5203.542 | -756.342
33.08605 | 0.0816 | 5204.858 | -756.3418
33.09605 | 0.0816 | 5206.2 | -756.3416
33.10605 | 0.0818 | 5207.516 | -756.3415
33.11605 | 0.0818 | 5208.833 | -756.3413
33.12605 | 0.0818 | 5210.152 | -756.3411
33.13605 | 0.0818 | 5211.458 | -756.341
33.14605 | 0.082 | 5212.778 | -756.3408
33.15605 | 0.082 | 5214.112 | -756.3406
33.16605 | 0.082 | 5215.423 | -756.3405
33.17605 | 0.082 | 5216.736 | -756.3403
33.18605 | 0.0822 | 5218.074 | -756.3401
33.19605 | 0.0822 | 5219.396 | -756.34
33.20605 | 0.0822 | 5220.693 | -756.3398
33.21605 | 0.0822 | 5221.991 | -756.3396
33.22605 | 0.0824 | 5223.284 | -756.3395
33.23605 | 0.0824 | 5224.625 | -756.3393
33.24605 | 0.0824 | 5225.941 | -756.3391
33.25605 | 0.0824 | 5227.217 | -756.339
33.26605 | 0.0826 | 5228.506 | -756.3388
33.27605 | 0.0826 | 5229.783 | -756.3386
33.28605 | 0.0826 | 5231.043 | -756.3385
33.29605 | 0.0826 | 5232.302 | -756.3383
33.30605 | 0.0828 | 5233.563 | -756.3381
33.31605 | 0.0828 | 5234.821 | -756.338
33.32605 | 0.0828 | 5236.057 | -756.3378
33.33605 | 0.0828 | 5237.277 | -756.3376
33.34605 | 0.083 | 5238.505 | -756.3375
33.35605 | 0.083 | 5239.738 | -756.3373
33.36605 | 0.083 | 5240.952 | -756.3371
33.37605 | 0.083 | 5242.177 | -756.337
33.38605 | 0.0832 | 5243.375 | -756.3368
33.39605 | 0.0832 | 5244.595 | -756.3366
33.40605 | 0.0832 | 5245.808 | -756.3365
33.41605 | 0.0834 | 5247.019 | -756.3363
33.42605 | 0.0834 | 5248.229 | -756.3361
33.43605 | 0.0834 | 5249.4375 | -756.336
33.44605 | 0.0834 | 5250.643 | -756.3358
33.45605 | 0.08359 | 5251.85 | -756.3356
33.46605 | 0.0836 | 5253.065 | -756.3355
33.47605 | 0.0836 | 5254.28125 | -756.3353
33.48605 | 0.08361 | 5255.518 | -756.3351
33.49605 | 0.0838 | 5256.729 | -756.335
33.50605 | 0.0838 | 5257.946 | -756.3348
33.51605 | 0.0838 | 5259.163 | -756.3346
33.52605 | 0.08399 | 5260.374 | -756.3345
33.53605 | 0.084 | 5261.599 | -756.3343
33.54605 | 0.084 | 5262.818 | -756.3341
33.55605 | 0.084 | 5264.033 | -756.334
33.56605 | 0.0842 | 5265.259 | -756.3338
33.57605 | 0.0842 | 5266.484375 | -756.3336
33.58605 | 0.0842 | 5267.691 | -756.3335
33.59605 | 0.0844 | 5268.88 | -756.3333
33.60605 | 0.0844 | 5270.093 | -756.3331
33.61605 | 0.0844 | 5271.304 | -756.333
33.62605 | 0.0844 | 5272.5 | -756.3328
33.63605 | 0.0846 | 5273.695 | -756.3326
33.64605 | 0.0846 | 5274.887 | -756.3325
33.65605 | 0.0846 | 5276.096 | -756.3323
33.66605 | 0.0848 | 5277.287 | -756.3321
33.67605 | 0.0848 | 5278.486 | -756.332
33.68605 | 0.0848 | 5279.695 | -756.3318
33.69605 | 0.085 | 5280.894 | -756.3316
33.70605 | 0.085 | 5282.083 | -756.3315
33.71605 | 0.085 | 5283.265 | -756.3313
33.72605 | 0.085 | 5284.458 | -756.3311
33.73605 | 0.0852 | 5285.657 | -756.331
33.74605 | 0.0852 | 5286.819 | -756.3308
33.75605 | 0.0852 | 5287.982 | -756.3306
33.76605 | 0.0854 | 5289.119 | -756.3305
33.77605 | 0.0854 | 5290.242 | -756.3303
33.78605 | 0.0854 | 5291.335 | -756.3301
33.79605 | 0.08559 | 5292.451 | -756.33
33.80605 | 0.0856 | 5293.553 | -756.3298
33.81605 | 0.0856 | 5294.663 | -756.3296
33.82605 | 0.0856 | 5295.762 | -756.3295
33.83605 | 0.0858 | 5296.813 | -756.3293
33.84605 | 0.0858 | 5297.864 | -756.3291
33.85605 | 0.0858 | 5298.890625 | -756.329
33.86605 | 0.086 | 5299.925 | -756.3288
33.87605 | 0.086 | 5300.97 | -756.3286
33.88605 | 0.086 | 5302.054 | -756.3285
33.89605 | 0.0862 | 5303.098 | -756.3283
33.90605 | 0.0862 | 5304.137 | -756.3281
33.91605 | 0.0862 | 5305.179 | -756.328
33.93605 | 0.0864 | 5307.161 | -756.3276
33.94605 | 0.0864 | 5308.193 | -756.3275
33.95605 | 0.08659 | 5309.21875 | -756.3273
33.96605 | 0.0866 | 5310.274 | -756.3271
33.97605 | 0.0866 | 5311.299 | -756.327
33.98605 | 0.0866 | 5312.308 | -756.3268
33.99605 | 0.0868 | 5313.334 | -756.3266
34.00605 | 0.0868 | 5314.345 | -756.3265
34.02605 | 0.087 | 5316.369 | -756.3261
34.03605 | 0.087 | 5317.4 | -756.326
34.04605 | 0.087 | 5318.404 | -756.3258
34.06605 | 0.0872 | 5320.352 | -756.3255
34.08605 | 0.0872 | 5322.296875 | -756.3251
34.10605 | 0.0874 | 5324.192 | -756.3248
34.12605 | 0.0876 | 5326.096 | -756.3245
34.14605 | 0.0876 | 5328.025 | -756.3241
34.16605 | 0.0878 | 5329.957 | -756.3238
34.18605 | 0.088 | 5331.882 | -756.3235
34.19605 | 0.088 | 5332.889 | -756.3233
34.20605 | 0.088 | 5333.90625 | -756.3231
34.21605 | 0.0882 | 5334.923 | -756.323
34.22605 | 0.0882 | 5335.938 | -756.3228
34.23605 | 0.0882 | 5336.966 | -756.3226
34.24605 | 0.0884 | 5337.983 | -756.3225
34.25605 | 0.0884 | 5338.992 | -756.3223
34.26605 | 0.0884 | 5340.026 | -756.3221
34.27605 | 0.0886 | 5341.061 | -756.3219
34.28605 | 0.0886 | 5342.1 | -756.3218
34.29605 | 0.0886 | 5343.146 | -756.3216
34.30605 | 0.0888 | 5344.154 | -756.3215
34.32605 | 0.0888 | 5346.166 | -756.3211
34.33605 | 0.089 | 5347.197 | -756.321
34.34605 | 0.089 | 5348.24 | -756.3208
34.35605 | 0.089 | 5349.307 | -756.3206
34.36605 | 0.08919 | 5350.339 | -756.3205
34.37605 | 0.0892 | 5351.382 | -756.3203
34.38605 | 0.0892 | 5352.449 | -756.3201
34.39605 | 0.0894 | 5353.483 | -756.32
34.40605 | 0.0894 | 5354.542 | -756.3198
34.41605 | 0.0894 | 5355.616 | -756.3196
34.42605 | 0.0896 | 5356.672 | -756.3195
34.43605 | 0.0896 | 5357.724 | -756.3193
34.44605 | 0.0896 | 5358.765 | -756.3191
34.45605 | 0.0898 | 5359.785 | -756.319
34.46605 | 0.0898 | 5360.828 | -756.3188
34.47605 | 0.0898 | 5361.866 | -756.3186
34.49605 | 0.09 | 5363.86 | -756.3183
34.50605 | 0.09 | 5364.88 | -756.3181
34.52605 | 0.0902 | 5366.855 | -756.3178
34.54605 | 0.0904 | 5368.806 | -756.3175
34.56605 | 0.0904 | 5370.737 | -756.3171
34.58605 | 0.0906 | 5372.652 | -756.3168
34.60605 | 0.0908 | 5374.508 | -756.3165
34.62605 | 0.0908 | 5376.376 | -756.3161
34.64605 | 0.091 | 5378.192 | -756.3158
34.66605 | 0.0912 | 5380.035 | -756.3155
34.68605 | 0.0912 | 5381.862 | -756.3151
34.70605 | 0.0914 | 5383.687 | -756.3148
34.72605 | 0.0916 | 5385.489 | -756.3145
34.74605 | 0.0916 | 5387.334 | -756.3141
34.76605 | 0.0918 | 5389.136 | -756.3138
34.78605 | 0.0918 | 5390.906 | -756.3135
34.80605 | 0.092 | 5392.68 | -756.3131
34.82605 | 0.0922 | 5394.402 | -756.3128
34.84605 | 0.0922 | 5396.112 | -756.3125
34.86605 | 0.0924 | 5397.756 | -756.3121
34.88605 | 0.0926 | 5399.397 | -756.3118
34.90605 | 0.0926 | 5400.997 | -756.3115
34.92605 | 0.0928 | 5402.598 | -756.3111
34.94605 | 0.09299 | 5404.142 | -756.3108
34.96605 | 0.093 | 5405.737 | -756.3105
34.98605 | 0.0932 | 5407.316 | -756.3101
35.00605 | 0.0932 | 5408.955 | -756.3098
35.02605 | 0.0934 | 5410.58 | -756.3095
35.04605 | 0.0936 | 5412.237 | -756.3091
35.06605 | 0.0936 | 5413.843 | -756.3088
35.08605 | 0.0938 | 5415.465 | -756.3085
35.10605 | 0.094 | 5417.033 | -756.3081
35.12605 | 0.094 | 5418.621 | -756.3078
35.14605 | 0.0942 | 5420.128 | -756.3075
35.16605 | 0.0944 | 5421.709 | -756.3071
35.18605 | 0.0946 | 5423.277 | -756.3068
35.20605 | 0.0946 | 5424.831 | -756.3065
35.22605 | 0.0948 | 5426.348 | -756.3061
35.24605 | 0.095 | 5427.871 | -756.3058
35.26605 | 0.095 | 5429.332 | -756.3055
35.28605 | 0.0952 | 5430.731 | -756.3051
35.30605 | 0.0954 | 5432.101 | -756.3048
35.32605 | 0.09559 | 5433.519 | -756.3045
35.34605 | 0.0956 | 5434.929 | -756.3041
35.36605 | 0.0958 | 5436.3 | -756.3038
35.38605 | 0.096 | 5437.684 | -756.3034
35.40605 | 0.096 | 5439.055 | -756.3031
35.42605 | 0.0962 | 5440.352 | -756.3028
35.44605 | 0.0964 | 5441.688 | -756.3025
35.46605 | 0.0966 | 5443.011 | -756.3021
35.48605 | 0.0966 | 5444.385 | -756.3018
35.50605 | 0.0968 | 5445.77 | -756.3015
35.52605 | 0.097 | 5447.137 | -756.3011
35.54605 | 0.09719 | 5448.415 | -756.3008
35.56605 | 0.0972 | 5449.729 | -756.3005
35.58605 | 0.0974 | 5450.96 | -756.3001
35.60605 | 0.0976 | 5452.167 | -756.2998
35.62605 | 0.0976 | 5453.335 | -756.2995
35.64605 | 0.0978 | 5454.486 | -756.2991
35.66605 | 0.098 | 5455.594 | -756.2988
35.68605 | 0.0982 | 5456.633 | -756.2985
35.71605 | 0.0984 | 5458.063 | -756.298
35.73605 | 0.0984 | 5459.09 | -756.2976
35.76605 | 0.0988 | 5460.433 | -756.2971
35.79605 | 0.099 | 5461.844 | -756.2966
35.82605 | 0.0992 | 5463.219 | -756.2961
35.85605 | 0.0994 | 5464.674 | -756.2956
35.88605 | 0.0996 | 5466.105 | -756.2951
35.91605 | 0.0998 | 5467.544 | -756.2946
35.94605 | 0.1 | 5468.931 | -756.2941
35.97605 | 0.10039 | 5470.249 | -756.2936
36.00605 | 0.10059 | 5471.574 | -756.2931
36.03605 | 0.1008 | 5472.763 | -756.2926
36.06605 | 0.101 | 5473.915 | -756.2921
36.09605 | 0.1012 | 5474.932 | -756.2916
36.13605 | 0.10159 | 5476.1 | -756.291
36.17605 | 0.1018 | 5477.224 | -756.2903
36.21605 | 0.102 | 5478.314 | -756.2896
36.25605 | 0.1024 | 5479.417 | -756.289
36.29605 | 0.1026 | 5480.481 | -756.2883
36.34605 | 0.103 | 5481.602 | -756.2875
36.41605 | 0.1034 | 5482.622 | -756.2863
36.51605 | 0.1042 | 5483.287 | -756.2846
36.61605 | 0.1048 | 5482.804 | -756.283
36.68605 | 0.1052 | 5481.691 | -756.2818
36.73605 | 0.1056 | 5480.618 | -756.281
36.77605 | 0.1058 | 5479.487 | -756.2803
36.81605 | 0.106 | 5478.178 | -756.2796
36.84605 | 0.1062 | 5476.991 | -756.2791
36.87605 | 0.1064 | 5475.492 | -756.2786
36.89605 | 0.1066 | 5474.227 | -756.2783
36.91605 | 0.1066 | 5472.794 | -756.278
36.93605 | 0.1068 | 5471.162 | -756.2776
36.95605 | 0.1068 | 5469.332 | -756.2773
36.96605 | 0.107 | 5468.269 | -756.2771
36.97605 | 0.107 | 5467.195 | -756.277
36.98605 | 0.107 | 5466.064 | -756.2768
36.99605 | 0.10719 | 5464.896 | -756.2766
37.00605 | 0.1072 | 5463.634 | -756.2765
37.01605 | 0.1072 | 5462.258 | -756.2763
37.02605 | 0.1072 | 5460.807 | -756.2761
37.03605 | 0.10739 | 5459.274 | -756.276
37.04605 | 0.1074 | 5457.62 | -756.2758
37.05605 | 0.1074 | 5455.856 | -756.2756
37.06605 | 0.1074 | 5453.97 | -756.2755
37.07605 | 0.10759 | 5451.93 | -756.2753
37.08605 | 0.1076 | 5449.764 | -756.2751
37.09605 | 0.1076 | 5447.409 | -756.275
37.10605 | 0.1076 | 5444.879 | -756.2748
37.11605 | 0.1076 | 5442.145 | -756.2746
37.12605 | 0.1078 | 5439.16 | -756.2745
37.13605 | 0.1078 | 5435.913 | -756.2743
37.14605 | 0.1078 | 5432.388 | -756.2741
37.15605 | 0.1078 | 5428.562 | -756.274
37.16605 | 0.1078 | 5424.452 | -756.2738
37.17605 | 0.108 | 5420.027 | -756.2736
37.18605 | 0.108 | 5415.256 | -756.2735
37.19605 | 0.108 | 5410.224 | -756.2733
37.20605 | 0.108 | 5404.985 | -756.2731
37.21605 | 0.108 | 5399.567 | -756.273
37.22605 | 0.108 | 5394.038 | -756.2728
37.23605 | 0.108 | 5388.477 | -756.2726
37.24605 | 0.108 | 5382.956 | -756.2725
37.25605 | 0.108 | 5377.549 | -756.2723
37.26605 | 0.108 | 5372.33 | -756.2721
37.27605 | 0.108 | 5367.401 | -756.272
37.28605 | 0.1082 | 5362.798 | -756.2718
37.29605 | 0.1082 | 5358.521 | -756.2716
37.30605 | 0.1082 | 5354.583 | -756.2715
37.31605 | 0.1082 | 5351.059 | -756.2713
37.32605 | 0.1082 | 5347.968 | -756.2711
37.33605 | 0.1084 | 5345.243 | -756.271
37.34605 | 0.1084 | 5342.885 | -756.2708
37.35605 | 0.1084 | 5340.909 | -756.2706
37.36605 | 0.1084 | 5339.269 | -756.2705
37.37605 | 0.1086 | 5337.918 | -756.2703
37.38605 | 0.1086 | 5336.875 | -756.2701
37.40605 | 0.1086 | 5335.638 | -756.2698
37.46605 | 0.109 | 5336.671875 | -756.2688
37.48605 | 0.10919 | 5338.159 | -756.2685
37.50605 | 0.1092 | 5340.013 | -756.2681
37.51605 | 0.1092 | 5341.062 | -756.268
37.52605 | 0.1094 | 5342.148 | -756.2678
37.53605 | 0.1094 | 5343.331 | -756.2676
37.54605 | 0.1094 | 5344.532 | -756.2675
37.55605 | 0.10959 | 5345.802 | -756.2673
37.56605 | 0.1096 | 5347.135 | -756.2671
37.57605 | 0.1096 | 5348.486 | -756.267
37.58605 | 0.1098 | 5349.868 | -756.2668
37.59605 | 0.1098 | 5351.305 | -756.2666
37.60605 | 0.1098 | 5352.797 | -756.2665
37.61605 | 0.1098 | 5354.278 | -756.2663
37.62605 | 0.11 | 5355.79 | -756.2661
37.63605 | 0.11 | 5357.308 | -756.266
37.64605 | 0.11019 | 5358.864 | -756.2658
37.65605 | 0.1102 | 5360.412 | -756.2656
37.66605 | 0.1102 | 5361.953 | -756.2655
37.67605 | 0.1102 | 5363.533 | -756.2653
37.68605 | 0.1104 | 5365.101 | -756.2651
37.69605 | 0.1104 | 5366.647 | -756.265
37.70605 | 0.11059 | 5368.16 | -756.2648
37.71605 | 0.1106 | 5369.708 | -756.2646
37.72605 | 0.1106 | 5371.25 | -756.2645
37.73605 | 0.1106 | 5372.76 | -756.2643
37.74605 | 0.1108 | 5374.297 | -756.2641
37.75605 | 0.1108 | 5375.828 | -756.264
37.76605 | 0.1108 | 5377.314 | -756.2638
37.77605 | 0.111 | 5378.776 | -756.2636
37.78605 | 0.111 | 5380.214 | -756.2635
37.79605 | 0.111 | 5381.646 | -756.2633
37.80605 | 0.1112 | 5383.057 | -756.2631
37.81605 | 0.1112 | 5384.437 | -756.263
37.82605 | 0.1112 | 5385.832 | -756.2628
37.83605 | 0.1114 | 5387.209 | -756.2626
37.84605 | 0.1114 | 5388.534 | -756.2625
37.85605 | 0.1114 | 5389.831 | -756.2623
37.86605 | 0.1116 | 5391.124 | -756.2621
37.87605 | 0.1116 | 5392.355 | -756.262
37.88605 | 0.1118 | 5393.572 | -756.2618
37.89605 | 0.1118 | 5394.762 | -756.2616
37.90605 | 0.1118 | 5395.924 | -756.2615
37.91605 | 0.112 | 5397.015 | -756.2613
37.92605 | 0.112 | 5398.069 | -756.2611
37.93605 | 0.11219 | 5399.101 | -756.261
37.95605 | 0.1122 | 5401.083 | -756.2606
37.97605 | 0.1124 | 5402.921 | -756.2603
37.99605 | 0.1126 | 5404.677 | -756.26
38.01605 | 0.1128 | 5406.341 | -756.2596
38.03605 | 0.113 | 5407.878 | -756.2593
38.05605 | 0.1132 | 5409.27 | -756.259
38.07605 | 0.11339 | 5410.555 | -756.2586
38.09605 | 0.1134 | 5411.687 | -756.2583
38.11605 | 0.1136 | 5412.708 | -756.258
38.14605 | 0.114 | 5414.028 | -756.2575
38.17605 | 0.1142 | 5415.169 | -756.257
38.21605 | 0.11479 | 5416.466 | -756.2563
38.25605 | 0.1152 | 5417.527 | -756.2556
38.30605 | 0.11579 | 5418.711 | -756.2548
38.36605 | 0.1164 | 5419.861 | -756.2538
38.42605 | 0.1172 | 5420.981 | -756.2528
38.48605 | 0.11799 | 5422.191 | -756.2518
38.53605 | 0.1186 | 5423.294 | -756.2509
38.58605 | 0.1192 | 5424.497 | -756.2501
38.62605 | 0.1196 | 5425.555 | -756.2495
38.66605 | 0.1202 | 5426.576 | -756.2488
38.71605 | 0.12099 | 5427.65 | -756.248
38.76605 | 0.1216 | 5428.751 | -756.2471
38.81605 | 0.1224 | 5429.859 | -756.2463
38.86605 | 0.123 | 5431.098 | -756.2455
38.90605 | 0.1236 | 5432.332 | -756.2448
38.94605 | 0.1242 | 5433.586 | -756.2441
38.98605 | 0.1248 | 5434.82 | -756.2435
39.02605 | 0.12539 | 5436.045 | -756.2428
39.06605 | 0.12599 | 5437.171 | -756.2421
39.10605 | 0.1266 | 5438.322 | -756.2415
39.14605 | 0.1272 | 5439.46 | -756.2408
39.18605 | 0.1276 | 5440.542 | -756.2401
39.22605 | 0.1282 | 5441.66 | -756.2395
39.26605 | 0.1288 | 5442.961 | -756.2388
39.29605 | 0.1292 | 5444.15 | -756.2382934
39.32605 | 0.1298 | 5445.352 | -756.2378
39.35605 | 0.1302 | 5446.666 | -756.2373
39.38605 | 0.1306 | 5447.879 | -756.2368
39.41605 | 0.131 | 5449.058 | -756.2363
39.44605 | 0.1314 | 5450.243 | -756.2358
39.47605 | 0.13199 | 5451.468 | -756.2353
39.50605 | 0.1324 | 5452.706 | -756.2348
39.53605 | 0.1328 | 5453.916 | -756.2343
39.56605 | 0.1332 | 5455.007 | -756.2338
39.59605 | 0.1336 | 5456.145 | -756.2333
39.62605 | 0.13419 | 5457.294 | -756.2328
39.65605 | 0.13459 | 5458.412 | -756.2323
39.68605 | 0.135 | 5459.582 | -756.2318
39.71605 | 0.1354 | 5460.768 | -756.2313
39.74605 | 0.1358 | 5461.959 | -756.2308
39.77605 | 0.13639 | 5463.204 | -756.2303
39.80605 | 0.1368 | 5464.4375 | -756.2298
39.83605 | 0.1372 | 5465.668 | -756.2293
39.86605 | 0.13779 | 5466.890625 | -756.2288
39.89605 | 0.13819 | 5468.154 | -756.2283
39.92605 | 0.1386 | 5469.390625 | -756.2278
39.95605 | 0.139 | 5470.573 | -756.2273
39.98605 | 0.1394 | 5471.757 | -756.2268
40.01605 | 0.1398 | 5472.855 | -756.2263
40.04605 | 0.1404 | 5473.934 | -756.2258
40.07605 | 0.1408 | 5474.987 | -756.2253
40.11605 | 0.1414 | 5476.247 | -756.2246
40.15605 | 0.142 | 5477.266 | -756.224
40.20605 | 0.1426 | 5478.355 | -756.2231
40.25605 | 0.1434 | 5479.416 | -756.2223
40.30605 | 0.1442 | 5480.526 | -756.2215
40.35605 | 0.1448 | 5481.753 | -756.2206
40.40605 | 0.1456 | 5482.996 | -756.2198
40.45605 | 0.1464 | 5484.206 | -756.219
40.50605 | 0.1472 | 5485.382 | -756.2181
40.56605 | 0.148 | 5486.497 | -756.2171
40.66605 | 0.14959 | 5487.489 | -756.2155
40.76605 | 0.151 | 5488.59 | -756.2138
40.83605 | 0.152 | 5489.78 | -756.2126
40.87605 | 0.1526 | 5490.793 | -756.212
40.91605 | 0.1532 | 5491.935 | -756.2113
40.94605 | 0.1536 | 5492.944 | -756.2108
40.97605 | 0.154 | 5493.989 | -756.2103
41.00605 | 0.1544 | 5495.136 | -756.2098
41.03605 | 0.1548 | 5496.337 | -756.2093
41.06605 | 0.1552 | 5497.557 | -756.2088
41.09605 | 0.1556 | 5498.949 | -756.2083
41.12605 | 0.156 | 5500.322 | -756.2078
41.15605 | 0.1564 | 5501.777 | -756.2073
41.18605 | 0.1568 | 5503.232 | -756.2068
41.20605 | 0.157 | 5504.258 | -756.2065
41.23605 | 0.1574 | 5505.658 | -756.206
41.26605 | 0.1578 | 5506.94 | -756.2055
41.29605 | 0.1582 | 5508.115 | -756.205
41.33605 | 0.1588 | 5509.384 | -756.2043
41.39605 | 0.15959 | 5510.443 | -756.2033
41.49605 | 0.1608 | 5510.75 | -756.2016
41.59605 | 0.1622 | 5510.157 | -756.2
41.69605 | 0.1636 | 5509.643 | -756.1983
41.79605 | 0.165 | 5508.863 | -756.1966
41.89605 | 0.1664 | 5508.434 | -756.195
41.99605 | 0.1676 | 5508.468 | -756.1933
42.09605 | 0.169 | 5508.699 | -756.1916
42.19605 | 0.1704 | 5508.884 | -756.19
42.29605 | 0.1718 | 5508.971 | -756.1883
42.39605 | 0.173 | 5509.298 | -756.1866
42.49605 | 0.1744 | 5509.486 | -756.185
42.59605 | 0.1758 | 5509.702 | -756.1833
42.69605 | 0.1772 | 5509.809 | -756.1816
42.79605 | 0.1786 | 5510.17 | -756.18
42.89605 | 0.18 | 5510.658 | -756.1783
42.99605 | 0.1812 | 5510.945 | -756.1766
43.09605 | 0.18259 | 5511.558 | -756.175
43.17605 | 0.1834 | 5512.739 | -756.1736
43.23605 | 0.1842 | 5513.74 | -756.1726
43.30605 | 0.185 | 5514.843 | -756.1715
43.37605 | 0.1858 | 5515.924 | -756.1703
43.44605 | 0.1866 | 5516.931 | -756.1691
43.52605 | 0.18759 | 5517.995 | -756.1678
43.62605 | 0.18879 | 5518.826 | -756.1661
43.72605 | 0.19 | 5518.748 | -756.1645
43.82605 | 0.1912 | 5519.161 | -756.1628
43.90605 | 0.1922 | 5520.299 | -756.1615
43.95605 | 0.1928 | 5521.342 | -756.1606
43.99605 | 0.1932 | 5522.413 | -756.16
44.03605 | 0.19379 | 5523.681 | -756.1593
44.06605 | 0.194 | 5524.803 | -756.1588
44.09605 | 0.1944 | 5526.041 | -756.1583
44.12605 | 0.1948 | 5527.296 | -756.1578
44.15605 | 0.1952 | 5528.61 | -756.1573
44.18605 | 0.19559 | 5529.775 | -756.1568
44.21605 | 0.19599 | 5530.94 | -756.1563
44.25605 | 0.1964 | 5532.213 | -756.1556
44.28605 | 0.1968 | 5533.243 | -756.1551
44.32605 | 0.19739 | 5534.595 | -756.1545
44.35605 | 0.1976 | 5535.608 | -756.154
44.39605 | 0.1982 | 5536.857 | -756.1533
44.43605 | 0.1988 | 5538.035 | -756.1526
44.47605 | 0.1992 | 5539.052 | -756.152
44.52605 | 0.19999 | 5540.054 | -756.1511
44.58605 | 0.2006 | 5541.102 | -756.1501
44.65605 | 0.2016 | 5542.141 | -756.149
44.75605 | 0.203 | 5543.247 | -756.1473
44.83605 | 0.204 | 5544.315 | -756.146
44.89605 | 0.205 | 5545.517 | -756.145
44.93605 | 0.2054 | 5546.809 | -756.1443
44.96605 | 0.2058 | 5547.891 | -756.1438
44.99605 | 0.2062 | 5549.16 | -756.1433
45.02605 | 0.2066 | 5550.465 | -756.1428
45.05605 | 0.207 | 5551.809 | -756.1423
45.08605 | 0.2074 | 5553.173 | -756.1418
45.11605 | 0.20799 | 5554.42 | -756.1413
45.14605 | 0.20839 | 5555.576 | -756.1408
45.18605 | 0.2088 | 5556.889 | -756.1401
45.22605 | 0.2094 | 5558.017 | -756.1395
45.27605 | 0.21019 | 5559.237 | -756.1386
45.32605 | 0.2108 | 5560.243 | -756.1378
45.39605 | 0.2118 | 5561.326 | -756.1366
45.49605 | 0.21339 | 5561.627 | -756.135
45.59605 | 0.2148 | 5561.279 | -756.1333
45.69605 | 0.2164 | 5561.799 | -756.1316
45.77605 | 0.2176 | 5562.909 | -756.1303
45.83605 | 0.2186 | 5564.081 | -756.1293
45.88605 | 0.2192 | 5565.098 | -756.1285
45.94605 | 0.2202 | 5566.231 | -756.1275
46.02605 | 0.2214 | 5567.297 | -756.1261
46.10605 | 0.2226 | 5568.3 | -756.1248
46.17605 | 0.2238 | 5569.368 | -756.1236
46.27605 | 0.2252 | 5570.167 | -756.122
46.37605 | 0.2268 | 5570.469 | -756.1203
46.44605 | 0.2278 | 5571.681 | -756.1191
46.48605 | 0.2284 | 5572.699 | -756.1185
46.52605 | 0.229 | 5573.796 | -756.1178
46.56605 | 0.2296 | 5574.88 | -756.1171
46.60605 | 0.2302 | 5575.925 | -756.1165
46.65605 | 0.231 | 5577.079 | -756.1156
46.71605 | 0.23199 | 5578.101 | -756.1146
46.79605 | 0.2332 | 5579.241 | -756.1133
46.85605 | 0.234 | 5580.329 | -756.1123
46.90605 | 0.2348 | 5581.58 | -756.1115
46.94605 | 0.2354 | 5582.647 | -756.1108
46.99605 | 0.2362 | 5583.841 | -756.11
47.05605 | 0.23719 | 5584.979 | -756.1089
47.11605 | 0.238 | 5586.038 | -756.108
47.16605 | 0.2388 | 5587.304 | -756.1071
47.20605 | 0.23939 | 5588.596 | -756.1065
47.23605 | 0.2398 | 5589.61 | -756.106
47.26605 | 0.2402 | 5590.651 | -756.1055
47.30605 | 0.2408 | 5591.849 | -756.1048
47.34605 | 0.2414 | 5592.917 | -756.1041
47.39605 | 0.2422 | 5594.107 | -756.1033
47.45605 | 0.243 | 5595.2 | -756.1023
47.55605 | 0.2446 | 5595.809 | -756.1006
47.65605 | 0.2462 | 5595.79 | -756.099
47.75605 | 0.2478 | 5595.892 | -756.0973
47.85605 | 0.24939 | 5595.809 | -756.0956
47.95605 | 0.2508 | 5596.621 | -756.094
48.01605 | 0.2518 | 5597.633 | -756.093
48.07605 | 0.2526 | 5598.786 | -756.092
48.13605 | 0.2536 | 5599.959 | -756.091
48.23605 | 0.2552 | 5600.56 | -756.0893
48.30605 | 0.2564 | 5599.505 | -756.0881
48.37605 | 0.2574 | 5598.464 | -756.087
48.47605 | 0.259 | 5598.372 | -756.0853
48.55605 | 0.2602 | 5599.438 | -756.084
48.61605 | 0.2612 | 5600.451 | -756.083
48.69605 | 0.2624 | 5601.559 | -756.0816
48.77605 | 0.2636 | 5602.696 | -756.0803
48.85605 | 0.26499 | 5603.72 | -756.079
48.95605 | 0.2664 | 5604.758 | -756.0773
49.05605 | 0.268 | 5604.823 | -756.0756
49.15605 | 0.2698 | 5603.887 | -756.074
49.25605 | 0.2714 | 5604.497 | -756.0723
49.31605 | 0.27239 | 5605.588 | -756.0713
49.36605 | 0.273 | 5606.851 | -756.0705
49.40605 | 0.2736 | 5608.152 | -756.0698
49.43605 | 0.27419 | 5609.189 | -756.0693
49.46605 | 0.2746 | 5610.33 | -756.0688
49.49605 | 0.275 | 5611.448 | -756.0683
49.52605 | 0.2754 | 5612.582 | -756.0678
49.55605 | 0.276 | 5613.66 | -756.0673
49.58605 | 0.2764 | 5614.753 | -756.0668
49.62605 | 0.277 | 5616.009 | -756.0661
49.67605 | 0.2778 | 5617.132 | -756.0653
49.77605 | 0.2794 | 5617.671875 | -756.0636
49.87605 | 0.281 | 5616.822 | -756.062
49.96605 | 0.2824 | 5615.778 | -756.0605
50.06605 | 0.284 | 5615.983 | -756.0588
50.16605 | 0.2856 | 5617.069 | -756.0571
50.23605 | 0.2866 | 5618.227 | -756.056
50.31605 | 0.2878 | 5619.294 | -756.0546
50.41605 | 0.2894 | 5619.643 | -756.053
50.51605 | 0.291 | 5618.575 | -756.0513
50.56605 | 0.2918 | 5617.521 | -756.0505
50.61605 | 0.2926 | 5616.418 | -756.0496
50.71605 | 0.294 | 5615.489 | -756.048
50.81605 | 0.2956 | 5616.413 | -756.0463
50.88605 | 0.2966 | 5617.454 | -756.0451
50.98605 | 0.298 | 5618.479 | -756.0435
51.08605 | 0.2996 | 5618.339 | -756.0418
51.15605 | 0.3006 | 5617.18 | -756.0406
51.20605 | 0.3014 | 5615.933 | -756.0398
51.24605 | 0.302 | 5614.688 | -756.0391
51.27605 | 0.3026 | 5613.634 | -756.0386
51.30605 | 0.303 | 5612.426 | -756.0381
51.33605 | 0.3036 | 5611.14 | -756.0376
51.36605 | 0.304 | 5609.738 | -756.0371
51.39605 | 0.3044 | 5608.34 | -756.0366
51.41605 | 0.3048 | 5607.295 | -756.0363
51.43605 | 0.305 | 5606.261 | -756.036
51.45605 | 0.3054 | 5605.165 | -756.0356
51.47605 | 0.30579 | 5604.004 | -756.0353
51.49605 | 0.306 | 5602.72 | -756.035
51.51605 | 0.3064 | 5601.452 | -756.0346
51.53605 | 0.3066 | 5600.075 | -756.0343
51.55605 | 0.307 | 5598.69 | -756.034
51.57605 | 0.30739 | 5597.282 | -756.0336
51.59605 | 0.3076 | 5595.874 | -756.0333
51.61605 | 0.30799 | 5594.496 | -756.033
51.63605 | 0.3082 | 5593.108 | -756.0326
51.65605 | 0.3086 | 5591.69 | -756.0323
51.67605 | 0.30899 | 5590.242 | -756.0319
51.69605 | 0.3092 | 5588.815 | -756.0316
51.71605 | 0.3096 | 5587.334 | -756.0313
51.73605 | 0.31 | 5585.899 | -756.0309
51.75605 | 0.3102 | 5584.482 | -756.0306
51.77605 | 0.3106 | 5583.15 | -756.0303
51.79605 | 0.3108 | 5581.686 | -756.03
51.81605 | 0.3112 | 5580.251 | -756.0296
51.83605 | 0.31159 | 5578.703 | -756.0293
51.85605 | 0.3118 | 5577.166 | -756.029
51.87605 | 0.3122 | 5575.534 | -756.0286
51.89605 | 0.3124 | 5573.939 | -756.0283
51.91605 | 0.3128 | 5572.204 | -756.028
51.93605 | 0.31319 | 5570.438 | -756.0276
51.95605 | 0.3134 | 5568.501 | -756.0273
51.96605 | 0.3136 | 5567.5 | -756.0271
51.97605 | 0.3138 | 5566.471 | -756.027
51.98605 | 0.3138 | 5565.383 | -756.0268
51.99605 | 0.314 | 5564.281 | -756.0266
52.00605 | 0.3142 | 5563.177 | -756.0265
52.01605 | 0.3144 | 5562.022 | -756.0263
52.02605 | 0.31459 | 5560.875 | -756.0261
52.03605 | 0.3146 | 5559.717 | -756.026
52.04605 | 0.3148 | 5558.541 | -756.0258
52.05605 | 0.315 | 5557.367 | -756.0256
52.06605 | 0.315 | 5556.177 | -756.0255
52.07605 | 0.3152 | 5554.966 | -756.0253
52.08605 | 0.3154 | 5553.778 | -756.0251
52.09605 | 0.3154 | 5552.606 | -756.025
52.10605 | 0.3156 | 5551.43 | -756.0248
52.11605 | 0.3158 | 5550.258 | -756.0246
52.12605 | 0.31599 | 5549.078125 | -756.0245
52.13605 | 0.316 | 5547.918 | -756.0243
52.14605 | 0.3162 | 5546.763 | -756.0241
52.15605 | 0.31639 | 5545.67 | -756.024
52.16605 | 0.3164 | 5544.582 | -756.0238
52.17605 | 0.3166 | 5543.528 | -756.0236
52.18605 | 0.31679 | 5542.521 | -756.0235
52.19605 | 0.3168 | 5541.501 | -756.0233
52.21605 | 0.317 | 5539.624 | -756.023
52.23605 | 0.3174 | 5537.847 | -756.0226
52.25605 | 0.3176 | 5536.201 | -756.0223
52.27605 | 0.3178 | 5534.651 | -756.022
52.29605 | 0.3182 | 5533.117 | -756.0216
52.31605 | 0.3184 | 5531.669 | -756.0213
52.33605 | 0.3186 | 5530.322 | -756.021
52.35605 | 0.3188 | 5529.047 | -756.0206
52.37605 | 0.31919 | 5527.866 | -756.0203
52.40605 | 0.3194 | 5526.436 | -756.0198
52.43605 | 0.3198 | 5525.335 | -756.0193
52.49605 | 0.3206 | 5524.328 | -756.0183
52.58605 | 0.3216 | 5525.604 | -756.0168
52.61605 | 0.322 | 5526.625 | -756.0163
52.64605 | 0.3222 | 5527.937 | -756.0158
52.66605 | 0.3224 | 5528.995 | -756.0155
52.68605 | 0.32279 | 5530.069 | -756.0151
52.70605 | 0.323 | 5531.249 | -756.0148
52.72605 | 0.3232 | 5532.488 | -756.0145
52.74605 | 0.3234 | 5533.729 | -756.0141
52.76605 | 0.3236 | 5534.956 | -756.0138
52.78605 | 0.3238 | 5536.291 | -756.0135
52.80605 | 0.324 | 5537.716 | -756.0131
52.82605 | 0.3242 | 5539.139 | -756.0128
52.84605 | 0.3244 | 5540.667 | -756.0125
52.86605 | 0.3246 | 5542.286 | -756.0121
52.88605 | 0.3248 | 5543.9 | -756.0118
52.90605 | 0.325 | 5545.522 | -756.0115
52.92605 | 0.3252 | 5547.224 | -756.0111
52.94605 | 0.3254 | 5548.999 | -756.0108
52.96605 | 0.3256 | 5550.802 | -756.0105
52.98605 | 0.3258 | 5552.664 | -756.0101
53.00605 | 0.326 | 5554.509 | -756.0098
53.02605 | 0.3262 | 5556.379 | -756.0095
53.04605 | 0.3264 | 5558.224 | -756.0091
53.06605 | 0.3266 | 5560.058 | -756.0088
53.08605 | 0.3268 | 5561.86 | -756.0085
53.10605 | 0.327 | 5563.69 | -756.0081
53.12605 | 0.3272 | 5565.512 | -756.0078
53.14605 | 0.3274 | 5567.292 | -756.0074
53.16605 | 0.3276 | 5569.086 | -756.0071
53.18605 | 0.3278 | 5570.86 | -756.0068
53.20605 | 0.328 | 5572.617 | -756.0065
53.22605 | 0.3282 | 5574.301 | -756.0061
53.24605 | 0.3284 | 5576.023 | -756.0058
53.26605 | 0.3286 | 5577.708 | -756.0055
53.28605 | 0.3288 | 5579.288 | -756.0051
53.30605 | 0.329 | 5580.90625 | -756.0048
53.32605 | 0.3292 | 5582.486 | -756.0045
53.34605 | 0.3294 | 5583.954 | -756.0041
53.36605 | 0.3296 | 5585.375 | -756.0038
53.38605 | 0.32999 | 5586.796 | -756.0035
53.40605 | 0.3302 | 5588.104 | -756.0031
53.42605 | 0.3304 | 5589.357 | -756.0028
53.44605 | 0.3306 | 5590.517 | -756.0025
53.46605 | 0.3308 | 5591.567 | -756.0021
53.49605 | 0.3312 | 5592.971 | -756.0016
53.52605 | 0.3316 | 5594.136 | -756.0011
53.55605 | 0.332 | 5595.255 | -756.0006
53.59605 | 0.33259 | 5596.586 | -756
53.63605 | 0.333 | 5597.778 | -755.9993
53.67605 | 0.3336 | 5598.885 | -755.9986
53.71605 | 0.3342 | 5600.013 | -755.998
53.75605 | 0.33479 | 5601.228 | -755.9973
53.78605 | 0.33519 | 5602.28 | -755.9968
53.81605 | 0.33559 | 5603.444 | -755.9963
53.84605 | 0.336 | 5604.665 | -755.9958
53.87605 | 0.3364 | 5605.886 | -755.9953
53.90605 | 0.3368 | 5607.026 | -755.9948
53.93605 | 0.3372 | 5608.225 | -755.9943
53.96605 | 0.3376 | 5609.439 | -755.9938
53.99605 | 0.338 | 5610.746 | -755.9933
54.02605 | 0.3384 | 5611.93 | -755.9928
54.05605 | 0.3388 | 5613.306 | -755.9923
54.08605 | 0.3392 | 5614.687 | -755.9918
54.11605 | 0.3396 | 5616.181 | -755.9913
54.14605 | 0.34019 | 5617.576 | -755.9908
54.17605 | 0.3406 | 5618.855 | -755.9903
54.20605 | 0.341 | 5620.197 | -755.9898
54.23605 | 0.3414 | 5621.387 | -755.9893
54.26605 | 0.3418 | 5622.634 | -755.9888
54.29605 | 0.3422 | 5623.641 | -755.9883
54.33605 | 0.3428 | 5624.691 | -755.9876
54.40605 | 0.344 | 5625.773 | -755.9865
54.50605 | 0.3454 | 5626.667 | -755.9848
54.60605 | 0.347 | 5627.631 | -755.9831
54.70605 | 0.3486 | 5628.53 | -755.9815
54.78605 | 0.3498 | 5629.649 | -755.9801
54.84605 | 0.3508 | 5630.856 | -755.9791
54.89605 | 0.3516 | 5631.972 | -755.9783
54.94605 | 0.3524 | 5633.099 | -755.9775
55.00605 | 0.3534 | 5634.204 | -755.9765
55.10605 | 0.355 | 5635.043 | -755.9748
55.20605 | 0.3566 | 5635.269 | -755.9731
55.30605 | 0.3582 | 5635.494 | -755.9715
55.40605 | 0.35999 | 5635.505 | -755.9698
55.50605 | 0.3616 | 5635.459 | -755.9681
55.60605 | 0.3632 | 5635.82 | -755.9665
55.70605 | 0.36499 | 5636.983 | -755.9648
55.76605 | 0.36599 | 5638.135 | -755.9638
55.82605 | 0.36699 | 5639.286 | -755.9628
55.87605 | 0.36779 | 5640.326 | -755.962
55.92605 | 0.36859 | 5641.476 | -755.9611
55.97605 | 0.3694 | 5642.529 | -755.9603
56.02605 | 0.3702 | 5643.535 | -755.9595
56.07605 | 0.371 | 5644.542 | -755.9586
56.14605 | 0.372 | 5645.681 | -755.9575
56.21605 | 0.3732 | 5646.807 | -755.9563
56.26605 | 0.374 | 5647.868 | -755.9555
56.30605 | 0.3746 | 5648.908 | -755.9548
56.34605 | 0.37539 | 5650.116 | -755.9541
56.38605 | 0.376 | 5651.351 | -755.9535
56.41605 | 0.3764 | 5652.359375 | -755.953
56.44605 | 0.37699 | 5653.402 | -755.9525
56.47605 | 0.3774 | 5654.574 | -755.952
56.50605 | 0.3778 | 5655.667 | -755.9515
56.53605 | 0.3784 | 5656.818 | -755.951
56.57605 | 0.379 | 5658.06 | -755.9503
56.61605 | 0.3796 | 5659.062 | -755.9496
56.67605 | 0.3806 | 5660.073 | -755.9486
56.77605 | 0.3822 | 5661.119 | -755.947
56.87605 | 0.3838 | 5661.103 | -755.9453
56.97605 | 0.3854 | 5660.945 | -755.9436
57.07605 | 0.38699 | 5660.606 | -755.9419
57.17605 | 0.388 | 5660.292 | -755.9403
57.27605 | 0.3892 | 5660.056 | -755.9386
57.37605 | 0.39039 | 5660.083 | -755.937
57.46605 | 0.3914 | 5661.164 | -755.9355
57.51605 | 0.392 | 5662.275 | -755.9346
57.55605 | 0.3924 | 5663.353 | -755.934
57.59605 | 0.3928 | 5664.489 | -755.9333
57.64605 | 0.3934 | 5665.587 | -755.9325
57.74605 | 0.39479 | 5665.968 | -755.9308
57.80605 | 0.3954 | 5664.778 | -755.9298
57.85605 | 0.3962 | 5663.55 | -755.929
57.89605 | 0.3968 | 5662.543 | -755.9283
57.95605 | 0.3976 | 5661.379 | -755.9273
58.01605 | 0.3984 | 5660.261 | -755.9263
58.05605 | 0.399 | 5659.234375 | -755.9256
58.09605 | 0.3996 | 5657.926 | -755.925
58.12605 | 0.4002 | 5656.677 | -755.9245
58.14605 | 0.4004 | 5655.676 | -755.9241
58.16605 | 0.4008 | 5654.512 | -755.9238
58.18605 | 0.40119 | 5653.03 | -755.9235
58.20605 | 0.4014 | 5651.208 | -755.9231
58.21605 | 0.4016 | 5650.145 | -755.9229
58.22605 | 0.4018 | 5648.948 | -755.9228
58.23605 | 0.402 | 5647.608 | -755.9226
58.24605 | 0.40219 | 5646.093 | -755.9225
58.25605 | 0.4024 | 5644.423 | -755.9223
58.26605 | 0.40259 | 5642.557 | -755.9221
58.27605 | 0.4028 | 5640.528 | -755.922
58.28605 | 0.403 | 5638.342 | -755.9218
58.29605 | 0.4032 | 5635.997 | -755.9216
58.30605 | 0.4034 | 5633.527 | -755.9215
58.31605 | 0.4036 | 5630.918 | -755.9213
58.32605 | 0.40399 | 5628.217 | -755.9211
58.33605 | 0.4042 | 5625.416 | -755.921
58.34605 | 0.4044 | 5622.566 | -755.9208
58.35605 | 0.4046 | 5619.639 | -755.9206
58.36605 | 0.40499 | 5616.728 | -755.9205
58.37605 | 0.40519 | 5613.859 | -755.9203
58.38605 | 0.4054 | 5611.034 | -755.9201
58.39605 | 0.4056 | 5608.274 | -755.92
58.40605 | 0.4058 | 5605.59 | -755.9198
58.41605 | 0.40619 | 5603.048 | -755.9196
58.42605 | 0.40639 | 5600.655 | -755.9195
58.43605 | 0.4066 | 5598.432 | -755.9193
58.44605 | 0.4068 | 5596.387 | -755.9191
58.45605 | 0.407 | 5594.57 | -755.919
58.46605 | 0.4072 | 5592.942 | -755.9188
58.47605 | 0.4074 | 5591.506 | -755.9186
58.48605 | 0.4076 | 5590.293 | -755.9185
58.49605 | 0.4078 | 5589.261 | -755.9183
58.51605 | 0.4082 | 5587.769 | -755.918
58.60605 | 0.4096 | 5588.842 | -755.9165
58.62605 | 0.4098 | 5590.256 | -755.9161
58.64605 | 0.4102 | 5591.979 | -755.9158
58.66605 | 0.4104 | 5593.90625 | -755.9155
58.67605 | 0.41059 | 5594.97 | -755.9153
58.68605 | 0.4106 | 5596.117 | -755.9151
58.69605 | 0.4108 | 5597.276 | -755.915
58.70605 | 0.41099 | 5598.507 | -755.9148
58.71605 | 0.411 | 5599.774 | -755.9146
58.72605 | 0.4112 | 5601.067 | -755.9145
58.73605 | 0.4112 | 5602.372 | -755.9143
58.74605 | 0.4114 | 5603.702 | -755.9141
58.75605 | 0.4116 | 5605.063 | -755.914
58.76605 | 0.4116 | 5606.447 | -755.9138
58.77605 | 0.4118 | 5607.827 | -755.9136
58.78605 | 0.41199 | 5609.198 | -755.9135
58.79605 | 0.412 | 5610.593 | -755.9133
58.80605 | 0.4122 | 5611.994 | -755.9131
58.81605 | 0.4122 | 5613.372 | -755.913
58.82605 | 0.4124 | 5614.747 | -755.9128
58.83605 | 0.4126 | 5616.095 | -755.9126
58.84605 | 0.4126 | 5617.457 | -755.9125
58.85605 | 0.4128 | 5618.8 | -755.9123
58.86605 | 0.4128 | 5620.114 | -755.9121
58.87605 | 0.413 | 5621.41 | -755.912
58.88605 | 0.4132 | 5622.697 | -755.9118
58.89605 | 0.4132 | 5623.937 | -755.9116
58.90605 | 0.4134 | 5625.121 | -755.9115
58.91605 | 0.4136 | 5626.3 | -755.9113
58.92605 | 0.4136 | 5627.442 | -755.9111
58.93605 | 0.4138 | 5628.536 | -755.911
58.94605 | 0.41399 | 5629.617 | -755.9108
58.95605 | 0.414 | 5630.632 | -755.9106
58.97605 | 0.41439 | 5632.547 | -755.9103
58.99605 | 0.4146 | 5634.272 | -755.91
59.01605 | 0.4148 | 5635.893 | -755.9096
59.03605 | 0.41519 | 5637.345 | -755.9093
59.05605 | 0.4154 | 5638.556 | -755.909
59.07605 | 0.4156 | 5639.573 | -755.9086
59.10605 | 0.41619 | 5640.709 | -755.9081
59.15605 | 0.41699 | 5641.811 | -755.9073
59.25605 | 0.41859 | 5642.411 | -755.9056
59.35605 | 0.42 | 5643 | -755.904
59.40605 | 0.4208 | 5644.095 | -755.9031
59.44605 | 0.4214 | 5645.359375 | -755.9025
59.47605 | 0.4218 | 5646.475 | -755.902
59.50605 | 0.4222 | 5647.58 | -755.9015
59.53605 | 0.42279 | 5648.65 | -755.901
59.56605 | 0.4232 | 5649.724 | -755.9005
59.59605 | 0.4236 | 5650.851 | -755.9
59.63605 | 0.4242 | 5652.111 | -755.8993
59.67605 | 0.4248 | 5653.232 | -755.8986
59.72605 | 0.4256 | 5654.489 | -755.8978
59.77605 | 0.42639 | 5655.687 | -755.897
59.82605 | 0.427 | 5656.874 | -755.8961
59.87605 | 0.4278 | 5657.904 | -755.8953
59.93605 | 0.42879 | 5658.97 | -755.8943
60.00605 | 0.4298 | 5660.095 | -755.8931
60.07605 | 0.4308 | 5661.229 | -755.892
60.14605 | 0.4318 | 5662.408 | -755.8908
60.21605 | 0.43299 | 5663.449 | -755.8896
60.29605 | 0.4342 | 5664.477 | -755.8883
60.39605 | 0.4358 | 5665.449 | -755.8866
60.47605 | 0.437 | 5666.546 | -755.8853
60.52605 | 0.43779 | 5667.705 | -755.8845
60.55605 | 0.4382 | 5668.727 | -755.884
60.58605 | 0.4386 | 5669.812 | -755.8835
60.61605 | 0.439 | 5671.085 | -755.883
60.64605 | 0.4394 | 5672.304 | -755.8825
60.67605 | 0.4398 | 5673.631 | -755.882
60.70605 | 0.44039 | 5674.848 | -755.8815
60.73605 | 0.4408 | 5676.131 | -755.881
60.76605 | 0.4412 | 5677.412 | -755.8805
60.79605 | 0.4416 | 5678.669 | -755.88
60.82605 | 0.442 | 5679.861 | -755.8795
60.85605 | 0.4424 | 5681.008 | -755.879
60.88605 | 0.4428 | 5682.03125 | -755.8785
60.92605 | 0.4434 | 5683.328125 | -755.8778
60.96605 | 0.444 | 5684.335 | -755.8771
61.02605 | 0.4448 | 5685.447 | -755.8761
61.12605 | 0.4464 | 5685.809 | -755.8745
61.22605 | 0.44799 | 5685.153 | -755.8728
61.32605 | 0.4494 | 5685.505 | -755.8711
61.38605 | 0.4502 | 5686.563 | -755.8701
61.42605 | 0.4508 | 5687.583 | -755.8695
61.46605 | 0.4514 | 5688.757 | -755.8688
61.50605 | 0.452 | 5690.026 | -755.8681
61.53605 | 0.4524 | 5691.124 | -755.8676
61.56605 | 0.4528 | 5692.397 | -755.8671
61.59605 | 0.4532 | 5693.748 | -755.8666
61.62605 | 0.4536 | 5695.189 | -755.8661
61.65605 | 0.454 | 5696.569 | -755.8656
61.68605 | 0.4544 | 5697.941 | -755.8651
61.71605 | 0.4548 | 5699.27 | -755.8646
61.74605 | 0.4552 | 5700.482 | -755.8641
61.77605 | 0.4556 | 5701.543 | -755.8636
61.81605 | 0.45619 | 5702.609375 | -755.863
61.91605 | 0.45759 | 5703.011 | -755.8613
61.98605 | 0.4586 | 5701.843 | -755.8601
62.04605 | 0.4594 | 5700.657 | -755.8591
62.11605 | 0.4604 | 5699.601 | -755.858
62.21605 | 0.4618 | 5699.348 | -755.8563
62.31605 | 0.463 | 5700.361 | -755.8546
62.38605 | 0.4638 | 5701.436 | -755.8535
62.45605 | 0.4646 | 5702.534 | -755.8523
62.51605 | 0.4652 | 5703.592 | -755.8513
62.59605 | 0.4662 | 5704.628 | -755.85
62.69605 | 0.4674 | 5704.741 | -755.8483
62.76605 | 0.4684 | 5703.625 | -755.8471
62.81605 | 0.469 | 5702.352 | -755.8463
62.85605 | 0.46959 | 5701.311 | -755.8456
62.90605 | 0.4702 | 5700.275 | -755.8448
63.00605 | 0.4714 | 5699.587 | -755.8431
63.10605 | 0.4726 | 5700.457 | -755.8415
63.16605 | 0.4734 | 5701.561 | -755.8405
63.22605 | 0.4742 | 5702.602 | -755.8395
63.30605 | 0.4752 | 5703.668 | -755.8381
63.40605 | 0.4766 | 5704.504 | -755.8365
63.50605 | 0.47799 | 5704.499 | -755.8348
63.60605 | 0.4792 | 5704.75 | -755.8331
63.70605 | 0.48059 | 5705.821 | -755.8315
63.77605 | 0.4814 | 5706.848 | -755.8303
63.83605 | 0.482 | 5707.903 | -755.8293
63.88605 | 0.4826 | 5709.005 | -755.8285
63.93605 | 0.48319 | 5710.202 | -755.8276
63.97605 | 0.4836 | 5711.275 | -755.827
64.01605 | 0.484 | 5712.281 | -755.8263
64.05605 | 0.4844 | 5713.292 | -755.8256
64.10605 | 0.4848 | 5714.462 | -755.8248
64.16605 | 0.4854 | 5715.51 | -755.8238
64.23605 | 0.486 | 5716.605 | -755.8226
64.31605 | 0.4866 | 5717.698 | -755.8213
64.41605 | 0.4874 | 5718.543 | -755.8196
64.51605 | 0.4882 | 5718.584 | -755.818
64.61605 | 0.4888 | 5718.959 | -755.8163
64.68605 | 0.48939 | 5720.064 | -755.8151
64.72605 | 0.4896 | 5721.077 | -755.8145
64.76605 | 0.4898 | 5722.192 | -755.8138
64.80605 | 0.49 | 5723.369 | -755.8131
64.84605 | 0.4904 | 5724.666 | -755.8125
64.88605 | 0.4906 | 5725.989 | -755.8118
64.92605 | 0.4908 | 5727.175 | -755.8111
64.96605 | 0.491 | 5728.381 | -755.8105
65.00605 | 0.49139 | 5729.54 | -755.8098
65.04605 | 0.4916 | 5730.695 | -755.8091
65.08605 | 0.4918 | 5731.819 | -755.8085
65.12605 | 0.492 | 5733.086 | -755.8078
65.16605 | 0.4924 | 5734.275 | -755.8071
65.20605 | 0.4926 | 5735.496 | -755.8065
65.24605 | 0.493 | 5736.601 | -755.8058
65.29605 | 0.49339 | 5737.625 | -755.805
65.39605 | 0.4942 | 5737.521 | -755.8033
65.43605 | 0.4946 | 5736.298 | -755.8026
65.45605 | 0.4948 | 5735.242 | -755.8023
65.47605 | 0.495 | 5733.903 | -755.8019
65.49605 | 0.4954 | 5732.178 | -755.8016
65.50605 | 0.4954 | 5731.167 | -755.8015
65.51605 | 0.4956 | 5730.032 | -755.8013
65.52605 | 0.4958 | 5728.786 | -755.8011
65.53605 | 0.49599 | 5727.451 | -755.801
65.54605 | 0.496 | 5726.023 | -755.8008
65.55605 | 0.4962 | 5724.463 | -755.8006
65.56605 | 0.4964 | 5722.744 | -755.8005
65.57605 | 0.4966 | 5720.905 | -755.8003
65.58605 | 0.4968 | 5718.966 | -755.8001
65.59605 | 0.497 | 5716.875 | -755.8
65.60605 | 0.4972 | 5714.661 | -755.7998
65.61605 | 0.4974 | 5712.372 | -755.7996
65.62605 | 0.4976 | 5710.042 | -755.7995
65.63605 | 0.4978 | 5707.649 | -755.7993
65.64605 | 0.498 | 5705.23 | -755.7991
65.65605 | 0.4982 | 5702.81 | -755.799
65.66605 | 0.49859 | 5700.463 | -755.7988
65.67605 | 0.49879 | 5698.186 | -755.7986
65.68605 | 0.499 | 5696.002 | -755.7985
65.69605 | 0.49919 | 5693.978 | -755.7983
65.70605 | 0.4994 | 5692.1 | -755.7981
65.71605 | 0.4996 | 5690.421875 | -755.798
65.72605 | 0.4998 | 5688.888 | -755.7978
65.73605 | 0.5 | 5687.532 | -755.7976
65.74605 | 0.5002 | 5686.378 | -755.7975
65.76605 | 0.5006 | 5684.707 | -755.7971
65.79605 | 0.501 | 5683.542 | -755.7966
65.84605 | 0.5018 | 5684.71 | -755.7958
65.86605 | 0.502 | 5685.997 | -755.7955
65.88605 | 0.50239 | 5687.677 | -755.7951
65.90605 | 0.5026 | 5689.649 | -755.7948
65.91605 | 0.5026 | 5690.715 | -755.7946
65.92605 | 0.5028 | 5691.858 | -755.7945
65.93605 | 0.50299 | 5693.026 | -755.7943
65.94605 | 0.503 | 5694.228 | -755.7941
65.95605 | 0.5032 | 5695.455 | -755.794
65.96605 | 0.5032 | 5696.709 | -755.7938
65.97605 | 0.5034 | 5697.948 | -755.7936
65.98605 | 0.50359 | 5699.231 | -755.7935
65.99605 | 0.5036 | 5700.525 | -755.7933
66.00605 | 0.50379 | 5701.808 | -755.7931
66.01605 | 0.5038 | 5703.09375 | -755.793
66.02605 | 0.504 | 5704.374 | -755.7928
66.03605 | 0.504 | 5705.646 | -755.7926
66.04605 | 0.5042 | 5706.884 | -755.7925
66.05605 | 0.5044 | 5708.146 | -755.7923
66.06605 | 0.5044 | 5709.364 | -755.7921
66.07605 | 0.5046 | 5710.585 | -755.792
66.08605 | 0.5046 | 5711.805 | -755.7918
66.09605 | 0.5048 | 5712.963 | -755.7916
66.10605 | 0.50499 | 5714.113 | -755.7915
66.11605 | 0.505 | 5715.231 | -755.7913
66.12605 | 0.5052 | 5716.302 | -755.7911
66.13605 | 0.5052 | 5717.343 | -755.791
66.14605 | 0.5054 | 5718.355 | -755.7908
66.16605 | 0.5056 | 5720.27 | -755.7905
66.18605 | 0.50599 | 5721.88 | -755.7901
66.20605 | 0.5062 | 5723.284 | -755.7898
66.22605 | 0.5064 | 5724.371 | -755.7895
66.25605 | 0.50699 | 5725.381 | -755.7889
66.32605 | 0.50819 | 5723.874 | -755.7878
66.34605 | 0.5084 | 5722.237 | -755.7875
66.36605 | 0.50899 | 5720.186 | -755.7871
66.37605 | 0.50919 | 5718.971 | -755.787
66.38605 | 0.50939 | 5717.623 | -755.7868
66.39605 | 0.5096 | 5716.207 | -755.7866
66.40605 | 0.5098 | 5714.733 | -755.7865
66.41605 | 0.51 | 5713.186 | -755.7863
66.42605 | 0.5102 | 5711.556 | -755.7861
66.43605 | 0.5104 | 5709.933 | -755.786
66.44605 | 0.5106 | 5708.337 | -755.7858
66.45605 | 0.51099 | 5706.699 | -755.7856
66.46605 | 0.5112 | 5705.087 | -755.7855
66.47605 | 0.5114 | 5703.579 | -755.7853
66.48605 | 0.5116 | 5702.163 | -755.7851
66.49605 | 0.5118 | 5700.833 | -755.785
66.50605 | 0.512 | 5699.631 | -755.7848
66.51605 | 0.5122 | 5698.493 | -755.7846
66.52605 | 0.5124 | 5697.483 | -755.7845
66.54605 | 0.5128 | 5695.805 | -755.7841
66.56605 | 0.5132 | 5694.674 | -755.7838
66.66605 | 0.5148 | 5695.668 | -755.7821
66.68605 | 0.51519 | 5696.962 | -755.7818
66.70605 | 0.5154 | 5698.518 | -755.7814
66.72605 | 0.5156 | 5700.249 | -755.7811
66.74605 | 0.516 | 5702.143 | -755.7808
66.76605 | 0.5162 | 5704.103 | -755.7805
66.77605 | 0.5164 | 5705.117 | -755.7803
66.78605 | 0.5164 | 5706.14 | -755.7801
66.79605 | 0.5166 | 5707.182 | -755.78
66.80605 | 0.5168 | 5708.213 | -755.7798
66.81605 | 0.5168 | 5709.291 | -755.7796
66.82605 | 0.517 | 5710.345 | -755.7795
66.83605 | 0.51719 | 5711.396 | -755.7793
66.84605 | 0.5172 | 5712.44 | -755.7791
66.85605 | 0.5174 | 5713.486 | -755.779
66.86605 | 0.51759 | 5714.521 | -755.7788
66.87605 | 0.5176 | 5715.525 | -755.7786
66.89605 | 0.51799 | 5717.486 | -755.7783
66.91605 | 0.5182 | 5719.369 | -755.7779
66.93605 | 0.5184 | 5721.159 | -755.7776
66.95605 | 0.51879 | 5722.834 | -755.7773
66.97605 | 0.519 | 5724.286 | -755.777
66.99605 | 0.5192 | 5725.521 | -755.7766
67.01605 | 0.5196 | 5726.537 | -755.7763
67.05605 | 0.5202 | 5727.618 | -755.7756
67.12605 | 0.5214 | 5726.303 | -755.7745
67.14605 | 0.52179 | 5725.004 | -755.7741
67.16605 | 0.52219 | 5723.295 | -755.7738
67.17605 | 0.5222 | 5722.292 | -755.7736
67.18605 | 0.5224 | 5721.197 | -755.7735
67.19605 | 0.5226 | 5720.078125 | -755.7733
67.20605 | 0.5228 | 5718.92 | -755.7731
67.21605 | 0.523 | 5717.782 | -755.773
67.22605 | 0.52339 | 5716.6 | -755.7728
67.23605 | 0.5234 | 5715.445 | -755.7726
67.24605 | 0.52379 | 5714.276 | -755.7725
67.25605 | 0.5238 | 5713.192 | -755.7723
67.26605 | 0.52419 | 5712.16 | -755.7721
67.28605 | 0.5244 | 5710.306 | -755.7718
67.30605 | 0.5248 | 5708.829 | -755.7715
67.32605 | 0.5252 | 5707.708 | -755.7711
67.42605 | 0.5268 | 5709.069 | -755.7695
67.44605 | 0.527 | 5710.545 | -755.7691
67.46605 | 0.5274 | 5712.245 | -755.7688
67.48605 | 0.5276 | 5714.093 | -755.7685
67.50605 | 0.528 | 5716.05 | -755.7681
67.51605 | 0.528 | 5717.14 | -755.768
67.52605 | 0.5282 | 5718.174 | -755.7678
67.53605 | 0.5284 | 5719.232 | -755.7676
67.54605 | 0.5284 | 5720.308 | -755.7675
67.55605 | 0.5286 | 5721.378 | -755.7673
67.56605 | 0.52879 | 5722.476 | -755.7671
67.57605 | 0.5288 | 5723.525 | -755.767
67.58605 | 0.529 | 5724.568 | -755.7668
67.59605 | 0.529 | 5725.656 | -755.7666
67.60605 | 0.5292 | 5726.732 | -755.7665
67.62605 | 0.5294 | 5728.728 | -755.7661
67.63605 | 0.5296 | 5729.739 | -755.766
67.65605 | 0.5298 | 5731.641 | -755.7656
67.67605 | 0.5302 | 5733.505 | -755.7653
67.69605 | 0.5304 | 5735.212 | -755.765
67.71605 | 0.5306 | 5736.795 | -755.7646
67.73605 | 0.531 | 5738.271 | -755.7643
67.75605 | 0.5312 | 5739.528 | -755.764
67.77605 | 0.53159 | 5740.579 | -755.7636
67.80605 | 0.532 | 5741.736 | -755.7631
67.90605 | 0.5336 | 5740.606 | -755.7615
67.92605 | 0.534 | 5739.547 | -755.7611
67.94605 | 0.5344 | 5738.258 | -755.7608
67.96605 | 0.53479 | 5736.83 | -755.7605
67.98605 | 0.535 | 5735.382 | -755.7601
68.00605 | 0.5354 | 5733.98 | -755.7598
68.02605 | 0.5358 | 5732.683 | -755.7595
68.04605 | 0.5362 | 5731.605 | -755.7591
68.07605 | 0.53679 | 5730.458 | -755.7586
68.17605 | 0.53839 | 5731.295 | -755.757
68.20605 | 0.5388 | 5732.828 | -755.7565
68.22605 | 0.539 | 5734.21 | -755.7561
68.24605 | 0.5392 | 5735.777 | -755.7558
68.26605 | 0.5396 | 5737.358 | -755.7555
68.28605 | 0.5398 | 5739.121 | -755.7551
68.30605 | 0.54 | 5740.957 | -755.7548
68.32605 | 0.5404 | 5742.842 | -755.7545
68.34605 | 0.5406 | 5744.732 | -755.7541
68.36605 | 0.5408 | 5746.693 | -755.7538
68.38605 | 0.541 | 5748.523 | -755.7535
68.40605 | 0.5414 | 5750.358 | -755.7531
68.42605 | 0.5416 | 5752.139 | -755.7528
68.44605 | 0.5418 | 5753.833 | -755.7525
68.46605 | 0.54219 | 5755.403 | -755.7521
68.48605 | 0.5424 | 5756.928 | -755.7518
68.50605 | 0.5426 | 5758.266 | -755.7515
68.52605 | 0.5428 | 5759.409 | -755.7511
68.55605 | 0.54339 | 5760.815 | -755.7506
68.59605 | 0.54399 | 5761.852 | -755.75
68.68605 | 0.54539 | 5760.47 | -755.7485
68.70605 | 0.5456 | 5759.41 | -755.7481
68.72605 | 0.546 | 5758.085 | -755.7478
68.74605 | 0.5464 | 5756.602 | -755.7475
68.76605 | 0.54679 | 5755.031 | -755.7471
68.78605 | 0.547 | 5753.444 | -755.7468
68.80605 | 0.5474 | 5751.898 | -755.7465
68.82605 | 0.5478 | 5750.47 | -755.7461
68.84605 | 0.5482 | 5749.147 | -755.7458
68.86605 | 0.54859 | 5748.058 | -755.7455
68.89605 | 0.549 | 5746.864 | -755.745
68.99605 | 0.55059 | 5747.11 | -755.7433
69.03605 | 0.551 | 5748.405 | -755.7426
69.06605 | 0.55159 | 5749.565 | -755.7421
69.09605 | 0.55199 | 5750.817 | -755.7416
69.12605 | 0.5524 | 5752.043 | -755.7411
69.15605 | 0.5528 | 5753.128 | -755.7406
69.19605 | 0.55339 | 5754.179 | -755.74
69.29605 | 0.5548 | 5752.73 | -755.7383
69.31605 | 0.5552 | 5751.421875 | -755.7379
69.33605 | 0.5556 | 5749.699 | -755.7376
69.35605 | 0.55599 | 5747.591 | -755.7373
69.36605 | 0.5562 | 5746.33 | -755.7371
69.37605 | 0.55639 | 5744.948 | -755.737
69.38605 | 0.55659 | 5743.445 | -755.7368
69.39605 | 0.5568 | 5741.851 | -755.7366
69.40605 | 0.557 | 5740.139 | -755.7365
69.41605 | 0.5572 | 5738.251 | -755.7363
69.42605 | 0.5574 | 5736.277 | -755.7361
69.43605 | 0.5576 | 5734.164 | -755.736
69.44605 | 0.5578 | 5731.893 | -755.7358
69.45605 | 0.558 | 5729.503 | -755.7356
69.46605 | 0.5582 | 5727.003 | -755.7355
69.47605 | 0.55859 | 5724.386 | -755.7353
69.48605 | 0.5588 | 5721.615 | -755.7351
69.49605 | 0.559 | 5718.691 | -755.735
69.50605 | 0.5592 | 5715.637 | -755.7348
69.51605 | 0.5594 | 5712.461 | -755.7346
69.52605 | 0.5598 | 5709.159 | -755.7345
69.53605 | 0.56 | 5705.734375 | -755.7343
69.54605 | 0.56039 | 5702.178 | -755.7341
69.55605 | 0.5606 | 5698.476 | -755.734
69.56605 | 0.5608 | 5694.636 | -755.7338
69.57605 | 0.561 | 5690.653 | -755.7336
69.58605 | 0.5614 | 5686.521 | -755.7334
69.59605 | 0.5616 | 5682.192 | -755.7333
69.60605 | 0.562 | 5677.72 | -755.7331
69.61605 | 0.5622 | 5673.077 | -755.733
69.62605 | 0.5626 | 5668.2 | -755.7328
69.63605 | 0.5628 | 5663.116 | -755.7326
69.64605 | 0.5632 | 5657.83 | -755.7325
69.65605 | 0.56359 | 5652.386 | -755.7323
69.66605 | 0.5638 | 5646.798 | -755.7321
69.67605 | 0.5642 | 5641.124 | -755.732
69.68605 | 0.56459 | 5635.4375 | -755.7318
69.69605 | 0.5648 | 5629.847 | -755.7316
69.70605 | 0.5652 | 5624.321 | -755.7315
69.71605 | 0.56559 | 5619.039 | -755.7313
69.72605 | 0.5658 | 5614.077 | -755.7311
69.73605 | 0.5662 | 5609.507 | -755.731
69.74605 | 0.5664 | 5605.424 | -755.7308
69.75605 | 0.56679 | 5601.844 | -755.7306
69.76605 | 0.567 | 5598.792 | -755.7305
69.77605 | 0.5672 | 5596.299 | -755.7303
69.78605 | 0.5674 | 5594.329 | -755.7301
69.79605 | 0.5676 | 5592.872 | -755.73
69.81605 | 0.568 | 5591.461 | -755.7296
69.85605 | 0.5686 | 5593.039 | -755.729
69.86605 | 0.5688 | 5594.159 | -755.7288
69.87605 | 0.5688 | 5595.483 | -755.7286
69.88605 | 0.569 | 5597.033 | -755.7285
69.89605 | 0.569 | 5598.717 | -755.7283
69.90605 | 0.5692 | 5600.54 | -755.7281
69.91605 | 0.5692 | 5602.512 | -755.728
69.92605 | 0.5694 | 5604.617 | -755.7278
69.93605 | 0.5694 | 5606.817 | -755.7276
69.94605 | 0.5696 | 5609.109 | -755.7275
69.95605 | 0.5696 | 5611.503 | -755.7273
69.96605 | 0.5698 | 5613.932 | -755.7271
69.97605 | 0.5698 | 5616.396 | -755.727
69.98605 | 0.56999 | 5618.917 | -755.7268
69.99605 | 0.57 | 5621.513 | -755.7266
70.00605 | 0.57 | 5624.166 | -755.7265
70.01605 | 0.5702 | 5626.835 | -755.7263
70.02605 | 0.5702 | 5629.53 | -755.7261
70.03605 | 0.5704 | 5632.264 | -755.726
70.04605 | 0.5704 | 5635.041 | -755.7258
70.05605 | 0.57059 | 5637.807 | -755.7256
70.06605 | 0.5706 | 5640.598 | -755.7255
70.07605 | 0.5706 | 5643.436 | -755.7253
70.08605 | 0.5708 | 5646.3 | -755.7251
70.09605 | 0.5708 | 5649.164 | -755.725
70.10605 | 0.5708 | 5652.045 | -755.7248
70.11605 | 0.571 | 5654.971 | -755.7246
70.12605 | 0.571 | 5657.897 | -755.7245
70.13605 | 0.5712 | 5660.813 | -755.7243
70.14605 | 0.5712 | 5663.727 | -755.7241
70.15605 | 0.5712 | 5666.695 | -755.724
70.16605 | 0.5714 | 5669.652 | -755.7238
70.17605 | 0.5714 | 5672.617 | -755.7236
70.18605 | 0.57159 | 5675.589 | -755.7235
70.19605 | 0.5716 | 5678.559 | -755.7233
70.20605 | 0.5716 | 5681.482 | -755.7231
70.21605 | 0.5718 | 5684.41 | -755.723
70.22605 | 0.5718 | 5687.34 | -755.7228
70.23605 | 0.5718 | 5690.278 | -755.7226
70.24605 | 0.572 | 5693.202 | -755.7225
70.25605 | 0.572 | 5696.122 | -755.7223
70.26605 | 0.5722 | 5699.053 | -755.7221
70.27605 | 0.5722 | 5701.99 | -755.722
70.28605 | 0.5722 | 5704.868 | -755.7218
70.29605 | 0.5724 | 5707.744 | -755.7216
70.30605 | 0.5724 | 5710.622 | -755.7215
70.31605 | 0.5724 | 5713.458 | -755.7213
70.32605 | 0.5726 | 5716.324 | -755.7211
70.33605 | 0.5726 | 5719.168 | -755.721
70.34605 | 0.57279 | 5722 | -755.7208
70.35605 | 0.5728 | 5724.781 | -755.7206
70.36605 | 0.5728 | 5727.542 | -755.7205
70.37605 | 0.573 | 5730.245 | -755.7203
70.38605 | 0.573 | 5732.975 | -755.7201
70.39605 | 0.573 | 5735.703125 | -755.72
70.40605 | 0.5732 | 5738.427 | -755.7198
70.41605 | 0.5732 | 5741.157 | -755.7196
70.42605 | 0.57339 | 5743.853 | -755.7195
70.43605 | 0.5734 | 5746.5 | -755.7193
70.44605 | 0.5734 | 5749.145 | -755.7191
70.45605 | 0.57359 | 5751.76 | -755.719
70.46605 | 0.5736 | 5754.372 | -755.7188
70.47605 | 0.5736 | 5756.988 | -755.7186
70.48605 | 0.5738 | 5759.546 | -755.7185
70.49605 | 0.5738 | 5762.074 | -755.7183
70.50605 | 0.5738 | 5764.56 | -755.7181
70.51605 | 0.574 | 5767.011 | -755.718
70.52605 | 0.574 | 5769.396 | -755.7178
70.53605 | 0.5742 | 5771.764 | -755.7176
70.54605 | 0.5742 | 5774.101 | -755.7175
70.55605 | 0.5742 | 5776.41 | -755.7173
70.56605 | 0.5744 | 5778.645 | -755.7171
70.57605 | 0.5744 | 5780.823 | -755.717
70.58605 | 0.57459 | 5782.974 | -755.7168
70.59605 | 0.5746 | 5785.068 | -755.7166
70.60605 | 0.5746 | 5787.088 | -755.7165
70.61605 | 0.5748 | 5789.032 | -755.7163
70.62605 | 0.5748 | 5790.942 | -755.7161
70.63605 | 0.57499 | 5792.807 | -755.716
70.64605 | 0.575 | 5794.571 | -755.7158
70.65605 | 0.575 | 5796.283 | -755.7156
70.66605 | 0.5752 | 5797.908 | -755.7155
70.67605 | 0.5752 | 5799.477 | -755.7153
70.68605 | 0.57539 | 5800.965 | -755.7151
70.69605 | 0.5754 | 5802.382 | -755.715
70.70605 | 0.5754 | 5803.751 | -755.7148
70.71605 | 0.5756 | 5805.036 | -755.7146
70.72605 | 0.5756 | 5806.193 | -755.7145
70.73605 | 0.5758 | 5807.252 | -755.7143
70.75605 | 0.576 | 5809 | -755.714
70.77605 | 0.5762 | 5810.11 | -755.7136
70.82605 | 0.577 | 5808.737 | -755.7128
70.83605 | 0.57719 | 5807.49 | -755.7126
70.84605 | 0.57739 | 5805.872 | -755.7125
70.85605 | 0.57759 | 5803.856 | -755.7123
70.86605 | 0.5778 | 5801.453125 | -755.7121
70.87605 | 0.578 | 5798.706 | -755.712
70.88605 | 0.57839 | 5795.682 | -755.7118
70.89605 | 0.5786 | 5792.439 | -755.7116
70.90605 | 0.5788 | 5789.029 | -755.7115
70.91605 | 0.57919 | 5785.639 | -755.7113
70.92605 | 0.5794 | 5782.355 | -755.7111
70.93605 | 0.57979 | 5779.271 | -755.711
70.94605 | 0.58 | 5776.465 | -755.7108
70.95605 | 0.5802 | 5774.037 | -755.7106
70.96605 | 0.5804 | 5772.049 | -755.7105
70.97605 | 0.5806 | 5770.519 | -755.7103
70.98605 | 0.5808 | 5769.423 | -755.7101
71.04605 | 0.5816 | 5770.825 | -755.7091
71.05605 | 0.5818 | 5772.006 | -755.709
71.06605 | 0.58199 | 5773.353 | -755.7088
71.07605 | 0.582 | 5774.828125 | -755.7086
71.08605 | 0.582 | 5776.47 | -755.7085
71.09605 | 0.5822 | 5778.206 | -755.7083
71.10605 | 0.5824 | 5780.045 | -755.7081
71.11605 | 0.5824 | 5781.951 | -755.708
71.12605 | 0.5824 | 5783.925 | -755.7078
71.13605 | 0.5826 | 5785.928 | -755.7076
71.14605 | 0.5826 | 5787.984 | -755.7075
71.15605 | 0.5828 | 5790.068 | -755.7073
71.16605 | 0.5828 | 5792.211 | -755.7071
71.17605 | 0.583 | 5794.425 | -755.707
71.18605 | 0.583 | 5796.614 | -755.7068
71.19605 | 0.583 | 5798.84 | -755.7066
71.20605 | 0.5832 | 5801.07 | -755.7065
71.21605 | 0.5832 | 5803.271 | -755.7063
71.22605 | 0.58339 | 5805.476 | -755.7061
71.23605 | 0.5834 | 5807.706 | -755.706
71.24605 | 0.5834 | 5809.931 | -755.7058
71.25605 | 0.58359 | 5812.15625 | -755.7056
71.26605 | 0.5836 | 5814.348 | -755.7055
71.27605 | 0.5836 | 5816.46 | -755.7053
71.28605 | 0.5836 | 5818.589 | -755.7051
71.29605 | 0.5838 | 5820.667 | -755.705
71.30605 | 0.5838 | 5822.72 | -755.7048
71.31605 | 0.58399 | 5824.737 | -755.7046
71.32605 | 0.584 | 5826.727 | -755.7045
71.33605 | 0.584 | 5828.639 | -755.7043
71.34605 | 0.584 | 5830.555 | -755.7041
71.35605 | 0.5842 | 5832.408 | -755.704
71.36605 | 0.5842 | 5834.183 | -755.7038
71.37605 | 0.5842 | 5835.91 | -755.7036
71.38605 | 0.5842 | 5837.57 | -755.7035
71.39605 | 0.5844 | 5839.195 | -755.7033
71.40605 | 0.5844 | 5840.744 | -755.7031
71.41605 | 0.5844 | 5842.288 | -755.703
71.42605 | 0.5844 | 5843.751 | -755.7028
71.43605 | 0.5846 | 5845.166 | -755.7026
71.44605 | 0.5846 | 5846.491 | -755.7025
71.45605 | 0.5846 | 5847.778 | -755.7023
71.46605 | 0.5848 | 5849.043 | -755.7021
71.47605 | 0.5848 | 5850.279 | -755.702
71.48605 | 0.5848 | 5851.46 | -755.7018
71.49605 | 0.585 | 5852.578 | -755.7016
71.50605 | 0.585 | 5853.641 | -755.7015
71.51605 | 0.585 | 5854.663 | -755.7013
71.53605 | 0.5852 | 5856.521 | -755.701
71.55605 | 0.5854 | 5858.143 | -755.7006
71.57605 | 0.5854 | 5859.484 | -755.7003
71.59605 | 0.5856 | 5860.584 | -755.7
71.62605 | 0.5858 | 5861.855 | -755.6995
71.67605 | 0.586 | 5862.988 | -755.6986
71.77605 | 0.5864 | 5863.751 | -755.697
71.84605 | 0.5866 | 5864.766 | -755.6958
71.89605 | 0.5868 | 5866.091 | -755.6949
71.92605 | 0.58699 | 5867.194 | -755.6945
71.95605 | 0.587 | 5868.44 | -755.694
71.98605 | 0.5872 | 5869.788 | -755.6935
72.01605 | 0.5872 | 5871.122 | -755.693
72.04605 | 0.5874 | 5872.429 | -755.6925
72.07605 | 0.5874 | 5873.576 | -755.692
72.10605 | 0.5874 | 5874.676 | -755.6915
72.13605 | 0.5876 | 5875.711 | -755.691
72.17605 | 0.5878 | 5876.955 | -755.6903
72.21605 | 0.5878 | 5877.973 | -755.6896
72.27605 | 0.588 | 5879.093 | -755.6886
72.37605 | 0.5882 | 5879.75 | -755.687
72.47605 | 0.5886 | 5878.882 | -755.6853
72.52605 | 0.5886 | 5877.727 | -755.6845
72.55605 | 0.5886 | 5876.572 | -755.684
72.58605 | 0.5888 | 5875.083 | -755.6835
72.60605 | 0.5888 | 5873.964 | -755.6831
72.62605 | 0.5888 | 5872.731 | -755.6828
72.64605 | 0.58899 | 5871.471 | -755.6825
72.66605 | 0.589 | 5870.292 | -755.6821
72.68605 | 0.589 | 5869.233 | -755.6818
72.71605 | 0.5892 | 5868.104 | -755.6813
72.81605 | 0.5892 | 5868.769 | -755.6796
72.84605 | 0.5892 | 5870.034 | -755.6791
72.87605 | 0.5894 | 5871.51 | -755.6786
72.89605 | 0.5894 | 5872.587 | -755.6783
72.91605 | 0.5894 | 5873.79 | -755.678
72.93605 | 0.5894 | 5875.064 | -755.6776
72.95605 | 0.5896 | 5876.393 | -755.6773
72.97605 | 0.5896 | 5877.788 | -755.677
72.99605 | 0.5896 | 5879.26 | -755.6766
73.01605 | 0.5896 | 5880.749 | -755.6763
73.03605 | 0.5896 | 5882.296875 | -755.676
73.05605 | 0.5896 | 5883.881 | -755.6756
73.07605 | 0.5896 | 5885.534 | -755.6753
73.09605 | 0.5898 | 5887.213 | -755.675
73.11605 | 0.5898 | 5888.985 | -755.6746
73.13605 | 0.5898 | 5890.744 | -755.6743
73.15605 | 0.5898 | 5892.545 | -755.674
73.17605 | 0.5898 | 5894.345 | -755.6736
73.19605 | 0.59 | 5896.183 | -755.6733
73.21605 | 0.59 | 5897.927 | -755.673
73.23605 | 0.59 | 5899.647 | -755.6726
73.25605 | 0.59 | 5901.334 | -755.6723
73.27605 | 0.59 | 5903.002 | -755.672
73.29605 | 0.5902 | 5904.666 | -755.6716
73.31605 | 0.5902 | 5906.301 | -755.6713
73.33605 | 0.5902 | 5907.928 | -755.671
73.35605 | 0.5902 | 5909.515 | -755.6706
73.37605 | 0.5904 | 5911.052 | -755.6703
73.39605 | 0.5904 | 5912.489 | -755.67
73.41605 | 0.5904 | 5913.893 | -755.6696
73.43605 | 0.5904 | 5915.333 | -755.6693
73.45605 | 0.5906 | 5916.739 | -755.669
73.47605 | 0.5906 | 5918.121 | -755.6686
73.49605 | 0.5906 | 5919.531 | -755.6683
73.51605 | 0.5908 | 5921.003 | -755.668
73.53605 | 0.5908 | 5922.43 | -755.6676
73.55605 | 0.5908 | 5923.865 | -755.6673
73.57605 | 0.5908 | 5925.282 | -755.667
73.59605 | 0.591 | 5926.671 | -755.6666
73.61605 | 0.591 | 5928.019 | -755.6663
73.63605 | 0.591 | 5929.389 | -755.666
73.65605 | 0.5912 | 5930.733 | -755.6656
73.67605 | 0.5912 | 5932.116 | -755.6653
73.69605 | 0.5912 | 5933.487 | -755.665
73.71605 | 0.5914 | 5934.826 | -755.6646
73.73605 | 0.5914 | 5936.156 | -755.6643
73.75605 | 0.5914 | 5937.485 | -755.664
73.77605 | 0.5916 | 5938.802 | -755.6636
73.79605 | 0.5916 | 5940.218 | -755.6633
73.81605 | 0.5916 | 5941.602 | -755.663
73.83605 | 0.5916 | 5942.987 | -755.6626
73.85605 | 0.5918 | 5944.39 | -755.6623
73.87605 | 0.5918 | 5945.842 | -755.662
73.89605 | 0.59199 | 5947.235 | -755.6616
73.91605 | 0.592 | 5948.726 | -755.6613
73.93605 | 0.592 | 5950.219 | -755.661
73.95605 | 0.5922 | 5951.711 | -755.6606
73.97605 | 0.5922 | 5953.143 | -755.6603
73.99605 | 0.5922 | 5954.602 | -755.66
74.01605 | 0.5924 | 5955.97 | -755.6596
74.03605 | 0.5924 | 5957.3 | -755.6593
74.05605 | 0.5924 | 5958.606 | -755.659
74.07605 | 0.5926 | 5959.884 | -755.6586
74.09605 | 0.5926 | 5961.069 | -755.6583
74.11605 | 0.5926 | 5962.3 | -755.658
74.13605 | 0.5928 | 5963.455 | -755.6576
74.15605 | 0.5928 | 5964.631 | -755.6573
74.17605 | 0.59299 | 5965.765 | -755.657
74.19605 | 0.593 | 5966.927 | -755.6566
74.21605 | 0.593 | 5968.039 | -755.6563
74.23605 | 0.5932 | 5969.132 | -755.656
74.25605 | 0.5932 | 5970.224 | -755.6556
74.27605 | 0.5932 | 5971.361 | -755.6553
74.29605 | 0.5934 | 5972.459 | -755.655
74.31605 | 0.5934 | 5973.504 | -755.6546
74.33605 | 0.5934 | 5974.599 | -755.6543
74.35605 | 0.5934 | 5975.657 | -755.654
74.37605 | 0.5936 | 5976.676 | -755.6536
74.40605 | 0.5936 | 5978.194 | -755.6531
74.43605 | 0.5938 | 5979.658 | -755.6526
74.46605 | 0.5938 | 5981.03 | -755.6521
74.49605 | 0.594 | 5982.394 | -755.6516
74.52605 | 0.594 | 5983.776 | -755.6511
74.55605 | 0.5942 | 5985.166 | -755.6506
74.57605 | 0.5942 | 5986.173 | -755.6503
74.59605 | 0.5942 | 5987.181 | -755.65
74.61605 | 0.5944 | 5988.189 | -755.6496
74.63605 | 0.5944 | 5989.216 | -755.6493
74.65605 | 0.5944 | 5990.292 | -755.649
74.68605 | 0.5946 | 5991.807 | -755.6485
74.70605 | 0.5946 | 5992.837 | -755.6481
74.72605 | 0.5946 | 5993.935 | -755.6478
74.74605 | 0.5948 | 5994.991 | -755.6475
74.76605 | 0.5948 | 5996.056 | -755.6471
74.78605 | 0.5948 | 5997.116 | -755.6468
74.80605 | 0.595 | 5998.205 | -755.6465
74.82605 | 0.595 | 5999.218 | -755.6461
74.84605 | 0.595 | 6000.224 | -755.6458
74.86605 | 0.5952 | 6001.25 | -755.6455
74.88605 | 0.5952 | 6002.265 | -755.6451
74.91605 | 0.5954 | 6003.76 | -755.6446
74.94605 | 0.5954 | 6005.27 | -755.6441
74.96605 | 0.5954 | 6006.282 | -755.6438
74.98605 | 0.5956 | 6007.288 | -755.6435
75.00605 | 0.5956 | 6008.355 | -755.6431
75.02605 | 0.5956 | 6009.409 | -755.6428
75.04605 | 0.5958 | 6010.459 | -755.6425
75.06605 | 0.5958 | 6011.499 | -755.6421
75.08605 | 0.5958 | 6012.536 | -755.6418
75.11605 | 0.596 | 6014.041 | -755.6413
75.14605 | 0.596 | 6015.541 | -755.6408
75.16605 | 0.59619 | 6016.563 | -755.6405
75.18605 | 0.5962 | 6017.611 | -755.6401
75.20605 | 0.5962 | 6018.663 | -755.6398
75.22605 | 0.59639 | 6019.701 | -755.6395
75.24605 | 0.5964 | 6020.78125 | -755.6391
75.26605 | 0.5964 | 6021.906 | -755.6388
75.28605 | 0.5966 | 6022.971 | -755.6385
75.30605 | 0.5966 | 6024.044 | -755.6381
75.32605 | 0.5966 | 6025.146 | -755.6378
75.34605 | 0.5968 | 6026.256 | -755.6375
75.36605 | 0.5968 | 6027.316 | -755.6371
75.38605 | 0.5968 | 6028.4375 | -755.6368
75.40605 | 0.597 | 6029.641 | -755.6365
75.42605 | 0.597 | 6030.824 | -755.6361
75.44605 | 0.5972 | 6031.993 | -755.6358
75.46605 | 0.5972 | 6033.179 | -755.6355
75.48605 | 0.5972 | 6034.402 | -755.6351
75.50605 | 0.5974 | 6035.583 | -755.6348
75.52605 | 0.5974 | 6036.775 | -755.6345
75.54605 | 0.5974 | 6037.925 | -755.6341
75.56605 | 0.5976 | 6039.107 | -755.6338
75.58605 | 0.5976 | 6040.199 | -755.6335
75.60605 | 0.5978 | 6041.322 | -755.6331
75.62605 | 0.5978 | 6042.428 | -755.6328
75.64605 | 0.5978 | 6043.535 | -755.6325
75.66605 | 0.598 | 6044.599 | -755.6321
75.68605 | 0.598 | 6045.682 | -755.6318
75.70605 | 0.5982 | 6046.697 | -755.6314
75.72605 | 0.5982 | 6047.729 | -755.6311
75.74605 | 0.5982 | 6048.796 | -755.6308
75.76605 | 0.5984 | 6049.811 | -755.6305
75.78605 | 0.5984 | 6050.878 | -755.6301
75.80605 | 0.5986 | 6051.967 | -755.6298
75.82605 | 0.5986 | 6053.01 | -755.6295
75.84605 | 0.5986 | 6054.06 | -755.6291
75.86605 | 0.5988 | 6055.129 | -755.6288
75.89605 | 0.5988 | 6056.624 | -755.6283
75.91605 | 0.599 | 6057.63 | -755.628
75.94605 | 0.599 | 6059.086 | -755.6275
75.97605 | 0.5992 | 6060.546 | -755.627
76.00605 | 0.5992 | 6061.949 | -755.6265
76.03605 | 0.5994 | 6063.439 | -755.626
76.06605 | 0.59959 | 6064.876 | -755.6255
76.09605 | 0.5996 | 6066.373 | -755.625
76.11605 | 0.5996 | 6067.378 | -755.6246
76.14605 | 0.5998 | 6068.824 | -755.6241
76.17605 | 0.6 | 6070.3 | -755.6236
76.19605 | 0.6 | 6071.312 | -755.6233
76.21605 | 0.6 | 6072.32 | -755.623
76.23605 | 0.6002 | 6073.376 | -755.6226
76.25605 | 0.6002 | 6074.391 | -755.6223
76.28605 | 0.6004 | 6075.857 | -755.6218
76.30605 | 0.6004 | 6076.86 | -755.6215
76.33605 | 0.6006 | 6078.216 | -755.621
76.36605 | 0.6006 | 6079.577 | -755.6205
76.39605 | 0.6008 | 6080.844 | -755.62
76.42605 | 0.601 | 6082.067 | -755.6195
76.45605 | 0.601 | 6083.273 | -755.619
76.48605 | 0.6012 | 6084.404 | -755.6185
76.51605 | 0.6012 | 6085.625 | -755.618
76.54605 | 0.6014 | 6086.853 | -755.6175
76.57605 | 0.60159 | 6088.111 | -755.617
76.60605 | 0.6016 | 6089.327 | -755.6165
76.63605 | 0.6018 | 6090.505 | -755.616
76.66605 | 0.6018 | 6091.654 | -755.6155
76.69605 | 0.602 | 6092.81 | -755.615
76.72605 | 0.602 | 6094.02 | -755.6145
76.75605 | 0.6022 | 6095.273 | -755.614
76.78605 | 0.6022 | 6096.625 | -755.6135
76.81605 | 0.6024 | 6098.034 | -755.613
76.84605 | 0.6026 | 6099.534 | -755.6125
76.86605 | 0.6026 | 6100.564 | -755.6121
76.88605 | 0.6026 | 6101.597 | -755.6118
76.90605 | 0.6028 | 6102.658 | -755.6115
76.92605 | 0.6028 | 6103.8 | -755.6111
76.94605 | 0.603 | 6104.875 | -755.6108
76.96605 | 0.603 | 6105.967 | -755.6105
76.98605 | 0.6032 | 6107.111 | -755.6101
77.00605 | 0.6032 | 6108.281 | -755.6098
77.02605 | 0.60339 | 6109.374 | -755.6095
77.04605 | 0.6034 | 6110.431 | -755.6091
77.06605 | 0.6034 | 6111.486 | -755.6088
77.08605 | 0.6036 | 6112.508 | -755.6085
77.11605 | 0.6036 | 6113.935 | -755.608
77.14605 | 0.6038 | 6115.415 | -755.6075
77.17605 | 0.604 | 6116.859375 | -755.607
77.20605 | 0.604 | 6118.214 | -755.6065
77.23605 | 0.6042 | 6119.607 | -755.606
77.26605 | 0.6044 | 6120.885 | -755.6055
77.29605 | 0.6044 | 6122.196 | -755.605
77.32605 | 0.6046 | 6123.415 | -755.6045
77.35605 | 0.6048 | 6124.692 | -755.604
77.38605 | 0.6048 | 6125.997 | -755.6035
77.41605 | 0.605 | 6127.32 | -755.603
77.44605 | 0.605 | 6128.662 | -755.6025
77.47605 | 0.6052 | 6129.902 | -755.602
77.50605 | 0.6054 | 6131.092 | -755.6014
77.53605 | 0.6054 | 6132.307 | -755.601
77.56605 | 0.6056 | 6133.536 | -755.6005
77.59605 | 0.6058 | 6134.917 | -755.6
77.62605 | 0.6058 | 6136.252 | -755.5995
77.65605 | 0.606 | 6137.654 | -755.599
77.68605 | 0.6062 | 6139.097 | -755.5985
77.71605 | 0.6062 | 6140.609 | -755.598
77.73605 | 0.6064 | 6141.629 | -755.5976
77.75605 | 0.6064 | 6142.671 | -755.5973
77.77605 | 0.6066 | 6143.705 | -755.597
77.79605 | 0.6066 | 6144.75 | -755.5966
77.82605 | 0.6068 | 6146.244 | -755.5961
77.85605 | 0.607 | 6147.704 | -755.5956
77.88605 | 0.607 | 6149.075 | -755.5951
77.91605 | 0.6072 | 6150.323 | -755.5946
77.94605 | 0.6074 | 6151.586 | -755.5941
77.97605 | 0.60759 | 6152.82 | -755.5936
78.00605 | 0.6076 | 6154.037 | -755.5931
78.03605 | 0.6078 | 6155.25 | -755.5926
78.06605 | 0.608 | 6156.527 | -755.5921
78.09605 | 0.6082 | 6157.814 | -755.5916
78.12605 | 0.6082 | 6159.092 | -755.5911
78.15605 | 0.6084 | 6160.299 | -755.5906
78.18605 | 0.6086 | 6161.524 | -755.5901
78.21605 | 0.6088 | 6162.666 | -755.5896
78.24605 | 0.609 | 6163.77 | -755.5891
78.27605 | 0.609 | 6164.848 | -755.5886
78.30605 | 0.6092 | 6165.882 | -755.5881
78.33605 | 0.6094 | 6166.988 | -755.5876
78.37605 | 0.6096 | 6168.348 | -755.5869
78.40605 | 0.6098 | 6169.435 | -755.5865
78.43605 | 0.61 | 6170.457 | -755.586
78.46605 | 0.6102 | 6171.573 | -755.5855
78.50605 | 0.6104 | 6172.875 | -755.5848
78.54605 | 0.6108 | 6174.184 | -755.5841
78.58605 | 0.611 | 6175.359375 | -755.5835
78.62605 | 0.6112 | 6176.506 | -755.5828
78.66605 | 0.6116 | 6177.514 | -755.5821
78.72605 | 0.612 | 6178.525 | -755.5811
78.82605 | 0.6128 | 6179.561 | -755.5795
78.92605 | 0.6136 | 6179.85 | -755.5778
79.02605 | 0.6144 | 6179.145 | -755.5761
79.09605 | 0.615 | 6178.081 | -755.575
79.15605 | 0.6156 | 6176.937 | -755.574
79.20605 | 0.616 | 6175.838 | -755.5731
79.25605 | 0.6166 | 6174.64 | -755.5723
79.30605 | 0.6172 | 6173.4375 | -755.5715
79.34605 | 0.6176 | 6172.37 | -755.5708
79.38605 | 0.618 | 6171.109375 | -755.5701
79.42605 | 0.6186 | 6169.788 | -755.5695
79.45605 | 0.619 | 6168.671 | -755.569
79.48605 | 0.6194 | 6167.544 | -755.5685
79.51605 | 0.6198 | 6166.081 | -755.5679
79.53605 | 0.62 | 6164.979 | -755.5676
79.55605 | 0.6204 | 6163.634 | -755.5673
79.57605 | 0.6206 | 6161.921 | -755.567
79.59605 | 0.621 | 6159.907 | -755.5666
79.60605 | 0.6212 | 6158.753 | -755.5665
79.61605 | 0.6214 | 6157.506 | -755.5663
79.62605 | 0.6216 | 6156.189 | -755.5661
79.63605 | 0.6218 | 6154.772 | -755.566
79.64605 | 0.622 | 6153.315 | -755.5658
79.65605 | 0.6222 | 6151.79 | -755.5656
79.66605 | 0.6224 | 6150.237 | -755.5655
79.67605 | 0.6226 | 6148.698 | -755.5653
79.68605 | 0.6228 | 6147.173 | -755.5651
79.69605 | 0.623 | 6145.638 | -755.565
79.70605 | 0.6232 | 6144.132 | -755.5648
79.71605 | 0.6234 | 6142.716 | -755.5646
79.72605 | 0.62359 | 6141.354 | -755.5644
79.73605 | 0.62379 | 6140.119 | -755.5643
79.74605 | 0.6238 | 6138.957 | -755.5641
79.75605 | 0.624 | 6137.926 | -755.564
79.77605 | 0.6244 | 6136.263 | -755.5636
79.79605 | 0.62479 | 6135.041 | -755.5633
79.89605 | 0.62619 | 6135.945 | -755.5616
79.91605 | 0.6264 | 6137.185 | -755.5613
79.93605 | 0.6266 | 6138.728 | -755.561
79.95605 | 0.6268 | 6140.495 | -755.5606
79.97605 | 0.627 | 6142.463 | -755.5603
79.98605 | 0.6272 | 6143.507 | -755.5601
79.99605 | 0.6272 | 6144.573 | -755.56
80.00605 | 0.6274 | 6145.691 | -755.5598
80.01605 | 0.6274 | 6146.852 | -755.5596
80.02605 | 0.6276 | 6147.996 | -755.5595
80.03605 | 0.62779 | 6149.181 | -755.5593
80.04605 | 0.6278 | 6150.4 | -755.5591
80.05605 | 0.628 | 6151.624 | -755.559
80.06605 | 0.628 | 6152.847 | -755.5588
80.07605 | 0.6282 | 6154.105 | -755.5586
80.08605 | 0.6282 | 6155.363 | -755.5585
80.09605 | 0.6284 | 6156.653 | -755.5583
80.10605 | 0.6284 | 6157.914 | -755.5581
80.11605 | 0.6286 | 6159.19 | -755.558
80.12605 | 0.6286 | 6160.463 | -755.5578
80.13605 | 0.6288 | 6161.711 | -755.5576
80.14605 | 0.6288 | 6162.967 | -755.5575
80.15605 | 0.629 | 6164.215 | -755.5573
80.16605 | 0.629 | 6165.441 | -755.5571
80.17605 | 0.6292 | 6166.639 | -755.557
80.18605 | 0.6292 | 6167.847 | -755.5568
80.19605 | 0.6294 | 6169.03 | -755.5566
80.20605 | 0.6294 | 6170.205 | -755.5565
80.21605 | 0.6296 | 6171.346 | -755.5563
80.22605 | 0.6296 | 6172.456 | -755.5561
80.23605 | 0.6298 | 6173.569 | -755.556
80.24605 | 0.6298 | 6174.662 | -755.5558
80.25605 | 0.63 | 6175.768 | -755.5556
80.26605 | 0.63 | 6176.873 | -755.5555
80.27605 | 0.6302 | 6177.958 | -755.5553
80.28605 | 0.6302 | 6179.004 | -755.5551
80.29605 | 0.6304 | 6180.045 | -755.555
80.30605 | 0.6304 | 6181.085 | -755.5548
80.31605 | 0.63059 | 6182.102 | -755.5546
80.32605 | 0.6306 | 6183.177 | -755.5545
80.33605 | 0.63079 | 6184.225 | -755.5543
80.34605 | 0.6308 | 6185.262 | -755.5541
80.36605 | 0.631 | 6187.218 | -755.5538
80.38605 | 0.6312 | 6189.157 | -755.5535
80.40605 | 0.6314 | 6191.15 | -755.5531
80.42605 | 0.6316 | 6193.048 | -755.5528
80.44605 | 0.6318 | 6194.843 | -755.5525
80.46605 | 0.632 | 6196.647 | -755.5521
80.48605 | 0.6322 | 6198.393 | -755.5518
80.50605 | 0.6324 | 6200.041 | -755.5515
80.52605 | 0.6324 | 6201.627 | -755.5511
80.54605 | 0.63279 | 6203.183 | -755.5508
80.56605 | 0.6328 | 6204.65625 | -755.5505
80.58605 | 0.633 | 6206.132 | -755.5501
80.60605 | 0.6332 | 6207.553 | -755.5498
80.62605 | 0.6334 | 6208.992 | -755.5495
80.64605 | 0.6336 | 6210.423 | -755.5491
80.66605 | 0.6338 | 6211.808 | -755.5488
80.68605 | 0.634 | 6213.15 | -755.5485
80.70605 | 0.6342 | 6214.439 | -755.5481
80.72605 | 0.6344 | 6215.718 | -755.5478
80.74605 | 0.6346 | 6216.917 | -755.5475
80.76605 | 0.63499 | 6218.057 | -755.5471
80.78605 | 0.6352 | 6219.148 | -755.5468
80.80605 | 0.6354 | 6220.24 | -755.5465
80.83605 | 0.6356 | 6221.713 | -755.546
80.86605 | 0.636 | 6223.068 | -755.5455
80.89605 | 0.6364 | 6224.251 | -755.545
80.92605 | 0.6368 | 6225.342 | -755.5445
80.96605 | 0.6372 | 6226.541 | -755.5438
81.01605 | 0.6378 | 6227.652 | -755.543
81.09605 | 0.6388 | 6228.669 | -755.5416
81.19605 | 0.64 | 6228.689 | -755.54
81.29605 | 0.6414 | 6227.715 | -755.5383
81.35605 | 0.6422 | 6226.689 | -755.5373
81.41605 | 0.643 | 6225.561 | -755.5363
81.48605 | 0.644 | 6224.474 | -755.5351
81.54605 | 0.6448 | 6223.432 | -755.5341
81.60605 | 0.6456 | 6222.234375 | -755.5331
81.65605 | 0.6464 | 6221.222 | -755.5323
81.71605 | 0.6474 | 6220.059 | -755.5313
81.77605 | 0.6482 | 6218.967 | -755.5303
81.87605 | 0.64979 | 6217.94 | -755.5286
81.97605 | 0.6512 | 6217.961 | -755.527
82.07605 | 0.6526 | 6218.569 | -755.5253
82.13605 | 0.6534 | 6219.654 | -755.5243
82.18605 | 0.65419 | 6220.742 | -755.5235
82.22605 | 0.6546 | 6221.861 | -755.5228
82.26605 | 0.6552 | 6223.138 | -755.5221
82.30605 | 0.6558 | 6224.473 | -755.5215
82.33605 | 0.6562 | 6225.541 | -755.521
82.36605 | 0.6566 | 6226.573 | -755.5205
82.40605 | 0.65719 | 6227.833 | -755.5198
82.44605 | 0.6576 | 6229.025 | -755.5191
82.48605 | 0.6582 | 6230.157 | -755.5184
82.52605 | 0.6588 | 6231.32 | -755.5178
82.56605 | 0.6592 | 6232.38 | -755.5171
82.60605 | 0.6598 | 6233.483 | -755.5165
82.64605 | 0.6604 | 6234.595 | -755.5158
82.68605 | 0.6608 | 6235.649 | -755.5151
82.72605 | 0.6614 | 6236.708 | -755.5145
82.76605 | 0.662 | 6237.719 | -755.5138
82.80605 | 0.6624 | 6238.733 | -755.5131
82.84605 | 0.663 | 6239.758 | -755.5125
82.88605 | 0.6636 | 6240.84 | -755.5118
82.92605 | 0.664 | 6242.036 | -755.5111
82.96605 | 0.6646 | 6243.279 | -755.5105
83.00605 | 0.66519 | 6244.559 | -755.5098
83.04605 | 0.6656 | 6245.819 | -755.5091
83.08605 | 0.6662 | 6247.142 | -755.5085
83.11605 | 0.6666 | 6248.151 | -755.508
83.15605 | 0.667 | 6249.476 | -755.5073
83.19605 | 0.6676 | 6250.583 | -755.5066
83.24605 | 0.6682 | 6251.75 | -755.5058
83.30605 | 0.669 | 6252.792 | -755.5048
83.36605 | 0.6698 | 6253.859 | -755.5038
83.43605 | 0.6708 | 6254.888 | -755.5026
83.53605 | 0.6722 | 6255.177 | -755.501
83.61605 | 0.6734 | 6253.984 | -755.4996
83.65605 | 0.674 | 6252.814 | -755.499
83.68605 | 0.6744 | 6251.666 | -755.4985
83.71605 | 0.6748 | 6250.183 | -755.498
83.73605 | 0.6752 | 6248.965 | -755.4976
83.75605 | 0.67559 | 6247.52 | -755.4973
83.77605 | 0.6758 | 6245.754 | -755.497
83.78605 | 0.676 | 6244.726 | -755.4968
83.79605 | 0.6762 | 6243.563 | -755.4966
83.80605 | 0.6764 | 6242.302 | -755.4965
83.81605 | 0.6766 | 6240.929 | -755.4963
83.82605 | 0.6768 | 6239.37 | -755.4961
83.83605 | 0.677 | 6237.729 | -755.496
83.84605 | 0.6772 | 6235.999 | -755.4958
83.85605 | 0.6774 | 6234.133 | -755.4956
83.86605 | 0.6776 | 6232.211 | -755.4955
83.87605 | 0.6778 | 6230.222 | -755.4953
83.88605 | 0.67819 | 6228.218 | -755.4951
83.89605 | 0.6784 | 6226.249 | -755.495
83.90605 | 0.6786 | 6224.291 | -755.4948
83.91605 | 0.6788 | 6222.369 | -755.4946
83.92605 | 0.679 | 6220.599 | -755.4945
83.93605 | 0.6792 | 6218.872 | -755.4943
83.94605 | 0.6794 | 6217.262 | -755.4941
83.95605 | 0.6796 | 6215.793 | -755.494
83.96605 | 0.6798 | 6214.426 | -755.4938
83.97605 | 0.68 | 6213.206 | -755.4936
83.98605 | 0.6802 | 6212.121 | -755.4935
84.00605 | 0.6806 | 6210.390625 | -755.4931
84.02605 | 0.681 | 6209.123 | -755.4928
84.05605 | 0.6814 | 6208.105 | -755.4923
84.13605 | 0.68279 | 6209.371 | -755.491
84.16605 | 0.6832 | 6210.971 | -755.4904
84.18605 | 0.6834 | 6212.3125 | -755.4901
84.20605 | 0.68379 | 6213.795 | -755.4898
84.22605 | 0.684 | 6215.343 | -755.4895
84.24605 | 0.6842 | 6216.985 | -755.4891
84.26605 | 0.68459 | 6218.695 | -755.4888
84.28605 | 0.6848 | 6220.435 | -755.4885
84.30605 | 0.685 | 6222.27 | -755.4881
84.32605 | 0.6852 | 6224.107 | -755.4878
84.34605 | 0.6856 | 6225.995 | -755.4875
84.36605 | 0.6858 | 6227.907 | -755.4871
84.38605 | 0.686 | 6229.858 | -755.4868
84.40605 | 0.6864 | 6231.759 | -755.4865
84.42605 | 0.6866 | 6233.661 | -755.4861
84.44605 | 0.6868 | 6235.571 | -755.4858
84.46605 | 0.68719 | 6237.509 | -755.4855
84.48605 | 0.6874 | 6239.377 | -755.4851
84.50605 | 0.6876 | 6241.314 | -755.4848
84.52605 | 0.6878 | 6243.31 | -755.4845
84.54605 | 0.6882 | 6245.248 | -755.4841
84.56605 | 0.6884 | 6247.099 | -755.4838
84.58605 | 0.6886 | 6248.968 | -755.4835
84.60605 | 0.689 | 6250.755 | -755.4831
84.62605 | 0.6892 | 6252.451 | -755.4828
84.64605 | 0.6894 | 6254.106 | -755.4825
84.66605 | 0.68979 | 6255.735 | -755.4821
84.68605 | 0.69 | 6257.343 | -755.4818
84.70605 | 0.6902 | 6258.887 | -755.4815
84.72605 | 0.69059 | 6260.364 | -755.4811
84.74605 | 0.6908 | 6261.839 | -755.4808
84.76605 | 0.691 | 6263.298 | -755.4805
84.78605 | 0.6912 | 6264.63 | -755.4801
84.80605 | 0.69159 | 6265.93 | -755.4798
84.82605 | 0.6918 | 6267.231 | -755.4795
84.84605 | 0.692 | 6268.468 | -755.4791
84.86605 | 0.6922 | 6269.614 | -755.4788
84.88605 | 0.6926 | 6270.812 | -755.4785
84.90605 | 0.6928 | 6271.946 | -755.4781
84.92605 | 0.693 | 6273.04 | -755.4778
84.94605 | 0.6934 | 6274.125 | -755.4775
84.96605 | 0.6936 | 6275.157 | -755.4771
84.99605 | 0.694 | 6276.605 | -755.4766
85.02605 | 0.6944 | 6277.944 | -755.4761
85.05605 | 0.6948 | 6279.14 | -755.4756
85.08605 | 0.6952 | 6280.281 | -755.4751
85.11605 | 0.6956 | 6281.381 | -755.4746
85.15605 | 0.696 | 6282.649 | -755.474
85.19605 | 0.6966 | 6283.873 | -755.4733
85.23605 | 0.6972 | 6284.99 | -755.4726
85.27605 | 0.6978 | 6286.086 | -755.472
85.31605 | 0.69839 | 6287.235 | -755.4713
85.35605 | 0.6988 | 6288.429 | -755.4706
85.39605 | 0.6994 | 6289.579 | -755.47
85.43605 | 0.7 | 6290.703 | -755.4693
85.47605 | 0.7004 | 6291.947 | -755.4686
85.51605 | 0.701 | 6293.244 | -755.468
85.55605 | 0.7016 | 6294.429 | -755.4673
85.59605 | 0.70219 | 6295.487 | -755.4666
85.63605 | 0.7026 | 6296.488 | -755.466
85.68605 | 0.7032 | 6297.739 | -755.4651
85.73605 | 0.70399 | 6298.949 | -755.4643
85.78605 | 0.70459 | 6300.061 | -755.4635
85.83605 | 0.7052 | 6301.171875 | -755.4626
85.87605 | 0.7056 | 6302.221 | -755.462
85.91605 | 0.7062 | 6303.374 | -755.4613
85.95605 | 0.7066 | 6304.663 | -755.4606
85.99605 | 0.707 | 6305.96875 | -755.46
86.02605 | 0.7074 | 6307 | -755.4595
86.05605 | 0.7078 | 6308.17 | -755.459
86.08605 | 0.7082 | 6309.393 | -755.4585
86.11605 | 0.70859 | 6310.752 | -755.458
86.14605 | 0.7088 | 6312.014 | -755.4575
86.17605 | 0.7092 | 6313.238 | -755.457
86.20605 | 0.7096 | 6314.421 | -755.4565
86.23605 | 0.7098 | 6315.631 | -755.456
86.26605 | 0.7102 | 6316.802 | -755.4555
86.29605 | 0.7106 | 6317.927 | -755.455
86.32605 | 0.71099 | 6318.966 | -755.4545
86.36605 | 0.7114 | 6320.3 | -755.4538
86.39605 | 0.71179 | 6321.314 | -755.4533
86.43605 | 0.7122 | 6322.577 | -755.4526
86.47605 | 0.71279 | 6323.697 | -755.452
86.52605 | 0.71339 | 6324.876 | -755.4511
86.57605 | 0.71399 | 6325.893 | -755.4503
86.63605 | 0.7146 | 6326.918 | -755.4493
86.71605 | 0.7156 | 6328.021 | -755.448
86.81605 | 0.717 | 6328.942 | -755.4463
86.91605 | 0.71839 | 6329.645 | -755.4446
87.01605 | 0.7196 | 6329.576 | -755.443
87.11605 | 0.721 | 6328.761 | -755.4413
87.19605 | 0.7222 | 6327.75 | -755.44
87.26605 | 0.7232 | 6326.623 | -755.4388
87.32605 | 0.724 | 6325.579 | -755.4378
87.38605 | 0.725 | 6324.409 | -755.4368
87.43605 | 0.7256 | 6323.286 | -755.436
87.47605 | 0.7262 | 6322.273 | -755.4353
87.51605 | 0.7268 | 6321.237 | -755.4346
87.55605 | 0.72759 | 6320.114 | -755.434
87.60605 | 0.7282 | 6319.036 | -755.4331
87.70605 | 0.7298 | 6318.469 | -755.4315
87.76605 | 0.73079 | 6319.626 | -755.4305
87.80605 | 0.73139 | 6320.984 | -755.4298
87.83605 | 0.7318 | 6322.252 | -755.4293
87.86605 | 0.7322 | 6323.762 | -755.4288
87.88605 | 0.7324 | 6324.82 | -755.4285
87.90605 | 0.73279 | 6326.039 | -755.4281
87.92605 | 0.733 | 6327.299 | -755.4278
87.94605 | 0.7332 | 6328.621 | -755.4274
87.96605 | 0.7334 | 6330.068 | -755.4271
87.98605 | 0.7338 | 6331.557 | -755.4268
88.00605 | 0.734 | 6333.03 | -755.4265
88.02605 | 0.7342 | 6334.5625 | -755.4261
88.04605 | 0.7344 | 6336.053 | -755.4258
88.06605 | 0.73479 | 6337.507 | -755.4255
88.08605 | 0.73499 | 6339.03 | -755.4251
88.10605 | 0.7352 | 6340.531 | -755.4248
88.12605 | 0.7354 | 6342.004 | -755.4245
88.14605 | 0.7356 | 6343.57 | -755.4241
88.16605 | 0.7358 | 6345.051 | -755.4238
88.18605 | 0.736 | 6346.484 | -755.4234
88.20605 | 0.7362 | 6347.994 | -755.4231
88.22605 | 0.7364 | 6349.513 | -755.4228
88.24605 | 0.73679 | 6350.951 | -755.4224
88.26605 | 0.7368 | 6352.494 | -755.4221
88.28605 | 0.7372 | 6354.02 | -755.4218
88.30605 | 0.7374 | 6355.486 | -755.4215
88.32605 | 0.7376 | 6356.944 | -755.4211
88.34605 | 0.7378 | 6358.38 | -755.4208
88.36605 | 0.738 | 6359.8 | -755.4205
88.38605 | 0.7382 | 6361.177 | -755.4201
88.40605 | 0.7384 | 6362.489 | -755.4198
88.42605 | 0.7386 | 6363.751 | -755.4195
88.44605 | 0.7388 | 6364.977 | -755.4191
88.46605 | 0.739 | 6366.059 | -755.4188
88.48605 | 0.7392 | 6367.073 | -755.4185
88.51605 | 0.7396 | 6368.407 | -755.418
88.54605 | 0.73999 | 6369.416 | -755.4175
88.60605 | 0.7406 | 6370.455 | -755.4165
88.66605 | 0.7412 | 6369.247 | -755.4155
88.68605 | 0.74159 | 6368.138 | -755.4151
88.70605 | 0.7418 | 6366.582 | -755.4148
88.72605 | 0.742 | 6364.538 | -755.4145
88.73605 | 0.7422 | 6363.292 | -755.4143
88.74605 | 0.74239 | 6361.895 | -755.4141
88.75605 | 0.7424 | 6360.322 | -755.414
88.76605 | 0.7426 | 6358.573 | -755.4138
88.77605 | 0.7428 | 6356.671875 | -755.4136
88.78605 | 0.74299 | 6354.553 | -755.4135
88.79605 | 0.743 | 6352.256 | -755.4133
88.80605 | 0.7432 | 6349.775 | -755.4131
88.81605 | 0.7434 | 6347.064 | -755.413
88.82605 | 0.7436 | 6344.188 | -755.4128
88.83605 | 0.7438 | 6341.15625 | -755.4126
88.84605 | 0.744 | 6337.908 | -755.4125
88.85605 | 0.7442 | 6334.517 | -755.4123
88.86605 | 0.7444 | 6331.002 | -755.4121
88.87605 | 0.7446 | 6327.351 | -755.412
88.88605 | 0.7448 | 6323.661 | -755.4118
88.89605 | 0.745 | 6319.967 | -755.4116
88.90605 | 0.7452 | 6316.28 | -755.4115
88.91605 | 0.7454 | 6312.685 | -755.4113
88.92605 | 0.7456 | 6309.189 | -755.4111
88.93605 | 0.7458 | 6305.87 | -755.411
88.94605 | 0.746 | 6302.729 | -755.4108
88.95605 | 0.7462 | 6299.792 | -755.4106
88.96605 | 0.7464 | 6297.125 | -755.4105
88.97605 | 0.7466 | 6294.743 | -755.4103
88.98605 | 0.7468 | 6292.633 | -755.4101
88.99605 | 0.747 | 6290.735 | -755.41
89.00605 | 0.7472 | 6289.102 | -755.4098
89.01605 | 0.7474 | 6287.69 | -755.4096
89.02605 | 0.7474 | 6286.545 | -755.4095
89.04605 | 0.7478 | 6284.853 | -755.4091
89.07605 | 0.7482 | 6283.593 | -755.4086
89.14605 | 0.749 | 6284.986 | -755.4075
89.16605 | 0.7494 | 6286.143 | -755.4071
89.18605 | 0.7496 | 6287.494 | -755.4068
89.20605 | 0.7498 | 6289.007 | -755.4065
89.22605 | 0.75 | 6290.723 | -755.4061
89.24605 | 0.7502 | 6292.59 | -755.4058
89.26605 | 0.7504 | 6294.526 | -755.4055
89.28605 | 0.7506 | 6296.498 | -755.4051
89.29605 | 0.75079 | 6297.505 | -755.405
89.30605 | 0.7508 | 6298.527 | -755.4048
89.31605 | 0.75099 | 6299.556 | -755.4046
89.32605 | 0.751 | 6300.59 | -755.4045
89.33605 | 0.7512 | 6301.609375 | -755.4043
89.34605 | 0.7512 | 6302.631 | -755.4041
89.35605 | 0.7512 | 6303.642 | -755.404
89.36605 | 0.7514 | 6304.705 | -755.4038
89.37605 | 0.75159 | 6305.745 | -755.4036
89.38605 | 0.7516 | 6306.811 | -755.4035
89.39605 | 0.7516 | 6307.855 | -755.4033
89.40605 | 0.7518 | 6308.924 | -755.4031
89.41605 | 0.7518 | 6309.96875 | -755.403
89.42605 | 0.752 | 6311.013 | -755.4028
89.43605 | 0.752 | 6312.065 | -755.4026
89.44605 | 0.7522 | 6313.148 | -755.4025
89.45605 | 0.7522 | 6314.211 | -755.4023
89.46605 | 0.7524 | 6315.255 | -755.4021
89.47605 | 0.7524 | 6316.308 | -755.402
89.48605 | 0.7526 | 6317.365 | -755.4018
89.49605 | 0.7526 | 6318.426 | -755.4016
89.50605 | 0.7528 | 6319.461 | -755.4015
89.51605 | 0.7528 | 6320.475 | -755.4013
89.52605 | 0.753 | 6321.544 | -755.4011
89.53605 | 0.753 | 6322.583 | -755.401
89.55605 | 0.7532 | 6324.561 | -755.4006
89.57605 | 0.7534 | 6326.522 | -755.4003
89.59605 | 0.7536 | 6328.391 | -755.4
89.61605 | 0.7538 | 6330.302 | -755.3996
89.63605 | 0.754 | 6332.112 | -755.3993
89.65605 | 0.7542 | 6333.879 | -755.3989
89.67605 | 0.7544 | 6335.566 | -755.3986
89.69605 | 0.7546 | 6337.289 | -755.3983
89.71605 | 0.7548 | 6338.896 | -755.398
89.73605 | 0.75499 | 6340.409 | -755.3976
89.75605 | 0.75519 | 6341.969 | -755.3973
89.77605 | 0.7552 | 6343.52 | -755.397
89.79605 | 0.7554 | 6344.945 | -755.3966
89.81605 | 0.7556 | 6346.398 | -755.3963
89.83605 | 0.7558 | 6347.847 | -755.396
89.85605 | 0.756 | 6349.199 | -755.3956
89.87605 | 0.7562 | 6350.499 | -755.3953
89.89605 | 0.7564 | 6351.796875 | -755.395
89.91605 | 0.7566 | 6353.033 | -755.3946
89.93605 | 0.7566 | 6354.259 | -755.3943
89.95605 | 0.7568 | 6355.442 | -755.394
89.97605 | 0.757 | 6356.573 | -755.3936
89.99605 | 0.7572 | 6357.664 | -755.3933
90.01605 | 0.7574 | 6358.715 | -755.393
90.04605 | 0.7576 | 6360.14 | -755.3925
90.07605 | 0.758 | 6361.506 | -755.392
90.10605 | 0.7582 | 6362.843 | -755.3915
90.13605 | 0.7584 | 6364.162 | -755.391
90.16605 | 0.7588 | 6365.477 | -755.3905
90.19605 | 0.759 | 6366.667 | -755.39
90.22605 | 0.7592 | 6367.855 | -755.3895
90.25605 | 0.7596 | 6369.092 | -755.389
90.28605 | 0.7598 | 6370.288 | -755.3885
90.31605 | 0.7602 | 6371.457 | -755.388
90.34605 | 0.7604 | 6372.488 | -755.3875
90.38605 | 0.7608 | 6373.748 | -755.3868
90.42605 | 0.7612 | 6374.819 | -755.3861
90.46605 | 0.7616 | 6375.837 | -755.3855
90.51605 | 0.7622 | 6376.907 | -755.3846
90.57605 | 0.7628 | 6378.022 | -755.3836
90.63605 | 0.7636 | 6379.025 | -755.3826
90.73605 | 0.7648 | 6379.977 | -755.381
90.83605 | 0.7662 | 6380.762 | -755.3793
90.93605 | 0.7674 | 6381.499 | -755.3776
90.99605 | 0.7682 | 6382.6 | -755.3766
91.03605 | 0.7688 | 6383.677 | -755.3759
91.07605 | 0.7692 | 6384.966 | -755.3753
91.11605 | 0.7698 | 6386.324 | -755.3746
91.14605 | 0.7702 | 6387.514 | -755.3741
91.17605 | 0.7706 | 6388.724 | -755.3736
91.20605 | 0.77099 | 6390.035 | -755.3731
91.23605 | 0.7712 | 6391.337 | -755.3726
91.26605 | 0.7716 | 6392.71 | -755.3721
91.29605 | 0.772 | 6394.102 | -755.3716
91.32605 | 0.7724 | 6395.537 | -755.3711
91.34605 | 0.7726 | 6396.538 | -755.3708
91.36605 | 0.7728 | 6397.542 | -755.3705
91.38605 | 0.7732 | 6398.568 | -755.3701
91.40605 | 0.7734 | 6399.627 | -755.3698
91.42605 | 0.7736 | 6400.664 | -755.3695
91.44605 | 0.7738 | 6401.721 | -755.3691
91.46605 | 0.77419 | 6402.814 | -755.3688
91.48605 | 0.7744 | 6403.921875 | -755.3685
91.50605 | 0.7746 | 6404.984375 | -755.3681
91.52605 | 0.7748 | 6406.074 | -755.3678
91.54605 | 0.77519 | 6407.125 | -755.3675
91.57605 | 0.7754 | 6408.619 | -755.367
91.60605 | 0.7758 | 6410.09 | -755.3665
91.63605 | 0.7762 | 6411.521 | -755.366
91.66605 | 0.7766 | 6412.994 | -755.3655
91.69605 | 0.777 | 6414.46 | -755.365
91.72605 | 0.77739 | 6415.964 | -755.3645
91.75605 | 0.7776 | 6417.496 | -755.364
91.77605 | 0.778 | 6418.607 | -755.3636
91.79605 | 0.7782 | 6419.699 | -755.3633
91.81605 | 0.7784 | 6420.78 | -755.363
91.83605 | 0.7786 | 6421.877 | -755.3626
91.85605 | 0.7788 | 6422.978 | -755.3623
91.87605 | 0.779 | 6424.001 | -755.362
91.89605 | 0.7794 | 6425.045 | -755.3616
91.91605 | 0.7796 | 6426.08 | -755.3613
91.93605 | 0.7798 | 6427.1 | -755.361
91.95605 | 0.78 | 6428.127 | -755.3606
91.97605 | 0.7802 | 6429.164 | -755.3603
91.99605 | 0.7804 | 6430.192 | -755.36
92.01605 | 0.78079 | 6431.252 | -755.3596
92.03605 | 0.78099 | 6432.292 | -755.3593
92.05605 | 0.7812 | 6433.334 | -755.359
92.07605 | 0.7814 | 6434.339 | -755.3586
92.09605 | 0.7816 | 6435.355 | -755.3583
92.11605 | 0.7818 | 6436.379 | -755.358
92.13605 | 0.782 | 6437.39 | -755.3576
92.16605 | 0.7824 | 6438.866 | -755.3571
92.18605 | 0.7826 | 6439.879 | -755.3568
92.21605 | 0.7828 | 6441.331 | -755.3563
92.24605 | 0.7832 | 6442.668 | -755.3558
92.27605 | 0.7836 | 6443.867 | -755.3553
92.30605 | 0.7838 | 6444.87 | -755.3548
92.35605 | 0.7844 | 6446.063 | -755.354
92.45605 | 0.7852 | 6446.721 | -755.3523
92.55605 | 0.7862 | 6445.892 | -755.3506
92.61605 | 0.7866 | 6444.769 | -755.3496
92.66605 | 0.787 | 6443.473 | -755.3488
92.70605 | 0.7872 | 6442.313 | -755.3481
92.75605 | 0.7874 | 6441.158 | -755.3473
92.85605 | 0.788 | 6440.236 | -755.3456
92.95605 | 0.7886 | 6441.40625 | -755.344
92.99605 | 0.7888 | 6442.584 | -755.3433
93.02605 | 0.789 | 6443.743 | -755.3428
93.05605 | 0.789 | 6445.107 | -755.3423
93.08605 | 0.7892 | 6446.604 | -755.3418
93.10605 | 0.7894 | 6447.684 | -755.3415
93.12605 | 0.7894 | 6448.773 | -755.3411
93.14605 | 0.7894 | 6449.893 | -755.3408
93.16605 | 0.7896 | 6451.033 | -755.3405
93.18605 | 0.7896 | 6452.108 | -755.3401
93.20605 | 0.7898 | 6453.234 | -755.3398
93.22605 | 0.7898 | 6454.279 | -755.3395
93.24605 | 0.79 | 6455.394 | -755.3391
93.26605 | 0.79 | 6456.53 | -755.3388
93.28605 | 0.7902 | 6457.755 | -755.3385
93.30605 | 0.7902 | 6458.982 | -755.3381
93.32605 | 0.7904 | 6460.316 | -755.3378
93.34605 | 0.7904 | 6461.66 | -755.3375
93.36605 | 0.7906 | 6463.032 | -755.3371
93.38605 | 0.7906 | 6464.4 | -755.3368
93.40605 | 0.79079 | 6465.765625 | -755.3365
93.42605 | 0.7908 | 6467.198 | -755.3361
93.44605 | 0.7908 | 6468.62 | -755.3358
93.46605 | 0.791 | 6470.003 | -755.3355
93.48605 | 0.791 | 6471.377 | -755.3351
93.50605 | 0.7912 | 6472.756 | -755.3348
93.52605 | 0.7912 | 6474.116 | -755.3345
93.54605 | 0.7914 | 6475.504 | -755.3341
93.56605 | 0.7914 | 6476.815 | -755.3338
93.58605 | 0.7916 | 6478.179 | -755.3334
93.60605 | 0.7916 | 6479.548 | -755.3331
93.62605 | 0.7918 | 6480.93 | -755.3328
93.64605 | 0.7918 | 6482.229 | -755.3325
93.66605 | 0.792 | 6483.621 | -755.3321
93.68605 | 0.792 | 6484.982 | -755.3318
93.70605 | 0.792 | 6486.317 | -755.3315
93.72605 | 0.7922 | 6487.535 | -755.3311
93.74605 | 0.7922 | 6488.803 | -755.3308
93.76605 | 0.7924 | 6489.963 | -755.3305
93.78605 | 0.7924 | 6491.09 | -755.3301
93.80605 | 0.7926 | 6492.18 | -755.3298
93.82605 | 0.7926 | 6493.272 | -755.3295
93.85605 | 0.7928 | 6494.703 | -755.329
93.88605 | 0.793 | 6496.146 | -755.3285
93.91605 | 0.793 | 6497.439 | -755.328
93.94605 | 0.7932 | 6498.731 | -755.3275
93.97605 | 0.79339 | 6499.992 | -755.327
94.00605 | 0.7934 | 6501.134 | -755.3265
94.03605 | 0.7936 | 6502.366 | -755.326
94.06605 | 0.7936 | 6503.492 | -755.3255
94.09605 | 0.7938 | 6504.622 | -755.325
94.12605 | 0.79399 | 6505.693 | -755.3245
94.16605 | 0.794 | 6506.986 | -755.3238
94.20605 | 0.7942 | 6508.23 | -755.3231
94.24605 | 0.7944 | 6509.451 | -755.3225
94.28605 | 0.7946 | 6510.596 | -755.3218
94.32605 | 0.7948 | 6511.695 | -755.3211
94.36605 | 0.7948 | 6512.814 | -755.3205
94.40605 | 0.795 | 6513.932 | -755.3198
94.44605 | 0.7952 | 6515.106 | -755.3191
94.48605 | 0.7954 | 6516.345 | -755.3185
94.52605 | 0.7954 | 6517.517 | -755.3178
94.56605 | 0.7956 | 6518.581 | -755.3171
94.60605 | 0.7958 | 6519.669 | -755.3165
94.64605 | 0.796 | 6520.754 | -755.3158
94.68605 | 0.796 | 6521.818 | -755.3151
94.73605 | 0.7962 | 6523.103 | -755.3143
94.77605 | 0.7964 | 6524.238 | -755.3136
94.81605 | 0.7966 | 6525.562 | -755.313
94.85605 | 0.7968 | 6526.843 | -755.3123
94.89605 | 0.7968 | 6528.075 | -755.3116
94.93605 | 0.797 | 6529.288 | -755.3109
94.97605 | 0.7972 | 6530.607 | -755.3103
95.00605 | 0.7972 | 6531.67 | -755.3098
95.03605 | 0.7974 | 6532.848 | -755.3093
95.06605 | 0.7976 | 6534.134 | -755.3088
95.09605 | 0.7976 | 6535.526 | -755.3083
95.12605 | 0.7978 | 6536.962 | -755.3078
95.15605 | 0.798 | 6538.423 | -755.3073
95.17605 | 0.798 | 6539.4375 | -755.307
95.19605 | 0.798 | 6540.475 | -755.3066
95.21605 | 0.7982 | 6541.58 | -755.3063
95.23605 | 0.7982 | 6542.767 | -755.306
95.25605 | 0.7984 | 6543.972 | -755.3056
95.27605 | 0.7984 | 6545.18 | -755.3053
95.29605 | 0.7986 | 6546.351 | -755.305
95.31605 | 0.7986 | 6547.566 | -755.3046
95.33605 | 0.7988 | 6548.725 | -755.3043
95.35605 | 0.7988 | 6549.846 | -755.304
95.37605 | 0.799 | 6550.982 | -755.3036
95.39605 | 0.799 | 6552.132 | -755.3033
95.41605 | 0.79919 | 6553.239 | -755.303
95.43605 | 0.7992 | 6554.277 | -755.3026
95.45605 | 0.79939 | 6555.334 | -755.3023
95.47605 | 0.7994 | 6556.376 | -755.302
95.49605 | 0.79959 | 6557.386 | -755.3016
95.51605 | 0.7996 | 6558.4 | -755.3013
95.53605 | 0.7998 | 6559.495 | -755.301
95.55605 | 0.7998 | 6560.622 | -755.3006
95.57605 | 0.8 | 6561.691 | -755.3003
95.59605 | 0.8 | 6562.849 | -755.3
95.61605 | 0.8002 | 6563.968 | -755.2996
95.63605 | 0.8002 | 6565.084 | -755.2993
95.65605 | 0.8004 | 6566.151 | -755.299
95.67605 | 0.8004 | 6567.241 | -755.2986
95.69605 | 0.8006 | 6568.286 | -755.2983
95.71605 | 0.8006 | 6569.302 | -755.298
95.74605 | 0.8008 | 6570.717 | -755.2975
95.77605 | 0.801 | 6572.17 | -755.297
95.80605 | 0.8012 | 6573.593 | -755.2965
95.83605 | 0.8014 | 6575.084 | -755.296
95.85605 | 0.8014 | 6576.151 | -755.2956
95.87605 | 0.8016 | 6577.16 | -755.2953
95.90605 | 0.8018 | 6578.646 | -755.2948
95.92605 | 0.8018 | 6579.681 | -755.2945
95.95605 | 0.802 | 6581.152 | -755.294
95.98605 | 0.8022 | 6582.674 | -755.2935
96.01605 | 0.8024 | 6584.195 | -755.293
96.04605 | 0.8026 | 6585.645 | -755.2925
96.06605 | 0.8026 | 6586.665 | -755.2921
96.09605 | 0.8028 | 6588.118 | -755.2916
96.12605 | 0.803 | 6589.451 | -755.2911
96.15605 | 0.8032 | 6590.731 | -755.2906
96.18605 | 0.8034 | 6591.939 | -755.2901
96.21605 | 0.8036 | 6593.12 | -755.2896
96.24605 | 0.8038 | 6594.218 | -755.2891
96.28605 | 0.8042 | 6595.57 | -755.2885
96.31605 | 0.8044 | 6596.594 | -755.288
96.34605 | 0.8046 | 6597.6 | -755.2875
96.38605 | 0.8048 | 6598.78125 | -755.2868
96.42605 | 0.8052 | 6599.846 | -755.2861
96.47605 | 0.8056 | 6600.896 | -755.2853
96.55605 | 0.8062 | 6601.97 | -755.284
96.65605 | 0.80719 | 6602.952 | -755.2823
96.75605 | 0.808 | 6603.284 | -755.2806
96.85605 | 0.8092 | 6602.315 | -755.279
96.89605 | 0.8096 | 6601.079 | -755.2783
96.92605 | 0.80999 | 6599.73 | -755.2778
96.94605 | 0.8102 | 6598.55 | -755.2775
96.96605 | 0.8104 | 6597.166 | -755.2771
96.98605 | 0.8106 | 6595.571 | -755.2768
97.00605 | 0.8108 | 6593.758 | -755.2765
97.02605 | 0.8112 | 6591.778 | -755.2761
97.03605 | 0.81139 | 6590.723 | -755.276
97.04605 | 0.8114 | 6589.642 | -755.2758
97.05605 | 0.8116 | 6588.549 | -755.2756
97.06605 | 0.8118 | 6587.439 | -755.2755
97.07605 | 0.812 | 6586.298 | -755.2753
97.08605 | 0.812 | 6585.138 | -755.2751
97.09605 | 0.8122 | 6583.976 | -755.275
97.10605 | 0.8124 | 6582.845 | -755.2748
97.11605 | 0.8126 | 6581.714 | -755.2746
97.12605 | 0.8128 | 6580.582 | -755.2745
97.13605 | 0.813 | 6579.476 | -755.2743
97.14605 | 0.81319 | 6578.421 | -755.2741
97.15605 | 0.8132 | 6577.403 | -755.274
97.17605 | 0.8136 | 6575.537 | -755.2736
97.19605 | 0.814 | 6573.884 | -755.2733
97.21605 | 0.8142 | 6572.47 | -755.273
97.23605 | 0.8146 | 6571.36 | -755.2726
97.26605 | 0.815 | 6570.184 | -755.2721
97.36605 | 0.8164 | 6570.264 | -755.2705
97.40605 | 0.817 | 6571.649 | -755.2698
97.43605 | 0.8174 | 6573.077 | -755.2693
97.45605 | 0.8176 | 6574.126 | -755.269
97.47605 | 0.8178 | 6575.235 | -755.2686
97.49605 | 0.81819 | 6576.436 | -755.2683
97.51605 | 0.8184 | 6577.697 | -755.268
97.53605 | 0.8186 | 6579.018 | -755.2676
97.55605 | 0.8188 | 6580.397 | -755.2673
97.57605 | 0.819 | 6581.772 | -755.267
97.59605 | 0.81939 | 6583.188 | -755.2666
97.61605 | 0.8196 | 6584.573 | -755.2663
97.63605 | 0.8198 | 6586.024 | -755.266
97.65605 | 0.82 | 6587.4 | -755.2656
97.67605 | 0.8202 | 6588.792 | -755.2653
97.69605 | 0.8206 | 6590.101 | -755.265
97.71605 | 0.8208 | 6591.42 | -755.2646
97.73605 | 0.821 | 6592.633 | -755.2643
97.75605 | 0.8212 | 6593.866 | -755.264
97.77605 | 0.8214 | 6595.067 | -755.2636
97.79605 | 0.82179 | 6596.266 | -755.2633
97.81605 | 0.822 | 6597.412 | -755.263
97.83605 | 0.8222 | 6598.554 | -755.2626
97.85605 | 0.8224 | 6599.671875 | -755.2623
97.87605 | 0.8226 | 6600.758 | -755.262
97.89605 | 0.8228 | 6601.848 | -755.2616
97.91605 | 0.8232 | 6602.898 | -755.2613
97.94605 | 0.82359 | 6604.326 | -755.2608
97.97605 | 0.8238 | 6605.704 | -755.2603
98.00605 | 0.8242 | 6606.968 | -755.2598
98.03605 | 0.8246 | 6608.238 | -755.2593
98.06605 | 0.825 | 6609.491 | -755.2588
98.09605 | 0.8254 | 6610.695 | -755.2583
98.12605 | 0.82579 | 6611.925 | -755.2578
98.15605 | 0.826 | 6613.106 | -755.2573
98.18605 | 0.8264 | 6614.302 | -755.2568
98.21605 | 0.8268 | 6615.544 | -755.2563
98.24605 | 0.8272 | 6616.815 | -755.2558
98.27605 | 0.8276 | 6618.215 | -755.2553
98.30605 | 0.828 | 6619.679 | -755.2548
98.32605 | 0.8282 | 6620.706 | -755.2545
98.35605 | 0.8286 | 6622.143 | -755.254
98.38605 | 0.82899 | 6623.578125 | -755.2535
98.41605 | 0.8292 | 6625.025 | -755.253
98.43605 | 0.8296 | 6626.034 | -755.2526
98.45605 | 0.8298 | 6627.054 | -755.2523
98.47605 | 0.83 | 6628.089 | -755.252
98.49605 | 0.8302 | 6629.133 | -755.2516
98.51605 | 0.8304 | 6630.138 | -755.2513
98.53605 | 0.83079 | 6631.146 | -755.2509
98.55605 | 0.831 | 6632.182 | -755.2506
98.57605 | 0.8312 | 6633.222 | -755.2503
98.59605 | 0.8314 | 6634.299 | -755.25
98.61605 | 0.8316 | 6635.387 | -755.2496
98.63605 | 0.8318 | 6636.457 | -755.2493
98.65605 | 0.832 | 6637.491 | -755.249
98.67605 | 0.83239 | 6638.572 | -755.2486
98.69605 | 0.8326 | 6639.662 | -755.2483
98.71605 | 0.8328 | 6640.773 | -755.248
98.73605 | 0.833 | 6641.875 | -755.2476
98.75605 | 0.8332 | 6642.994 | -755.2473
98.77605 | 0.8334 | 6644.104 | -755.247
98.79605 | 0.8336 | 6645.19 | -755.2466
98.81605 | 0.8338 | 6646.301 | -755.2463
98.83605 | 0.834 | 6647.423 | -755.246
98.85605 | 0.8342 | 6648.591 | -755.2456
98.87605 | 0.8344 | 6649.731 | -755.2453
98.89605 | 0.8346 | 6650.887 | -755.245
98.91605 | 0.8348 | 6652.044 | -755.2446
98.93605 | 0.835 | 6653.228 | -755.2443
98.95605 | 0.8352 | 6654.398 | -755.244
98.97605 | 0.8354 | 6655.594 | -755.2436
98.99605 | 0.8356 | 6656.82 | -755.2433
99.01605 | 0.8358 | 6658.015625 | -755.243
99.03605 | 0.836 | 6659.21875 | -755.2426
99.05605 | 0.8362 | 6660.429 | -755.2423
99.07605 | 0.8364 | 6661.603 | -755.242
99.09605 | 0.8366 | 6662.763 | -755.2416
99.11605 | 0.8368 | 6663.925 | -755.2413
99.13605 | 0.837 | 6665.083 | -755.241
99.15605 | 0.8372 | 6666.211 | -755.2406
99.17605 | 0.8374 | 6667.321 | -755.2403
99.19605 | 0.8376 | 6668.34375 | -755.24
99.21605 | 0.8378 | 6669.385 | -755.2396
99.23605 | 0.838 | 6670.431 | -755.2393
99.26605 | 0.8384 | 6671.868 | -755.2388
99.28605 | 0.83859 | 6672.871 | -755.2385
99.31605 | 0.8388 | 6674.336 | -755.238
99.34605 | 0.839 | 6675.691 | -755.2375
99.37605 | 0.8394 | 6677.108 | -755.237
99.40605 | 0.8396 | 6678.379 | -755.2365
99.43605 | 0.83999 | 6679.589 | -755.236
99.46605 | 0.8402 | 6680.821 | -755.2355
99.49605 | 0.8404 | 6681.953125 | -755.235
99.52605 | 0.84079 | 6683.044 | -755.2345
99.56605 | 0.841 | 6684.341 | -755.2338
99.60605 | 0.8414 | 6685.602 | -755.2331
99.64605 | 0.8418 | 6686.752 | -755.2325
99.68605 | 0.842 | 6687.983 | -755.2318
99.72605 | 0.8424 | 6689.183 | -755.2311
99.76605 | 0.8428 | 6690.398 | -755.2305
99.80605 | 0.8432 | 6691.619 | -755.2298
99.84605 | 0.8434 | 6692.898 | -755.2291
99.88605 | 0.8438 | 6694.2 | -755.2285
99.92605 | 0.84419 | 6695.452 | -755.2278
99.96605 | 0.8444 | 6696.587 | -755.2271
100.0061 | 0.8448 | 6697.656 | -755.2265
100.0461 | 0.845 | 6698.665 | -755.2258
100.0961 | 0.8454 | 6699.816 | -755.225
100.1461 | 0.8458 | 6701.039 | -755.2241
100.1961 | 0.8462 | 6702.3 | -755.2233
100.2461 | 0.8466 | 6703.315 | -755.2225
100.3061 | 0.8472 | 6704.414 | -755.2215
100.3761 | 0.8478 | 6705.482 | -755.2203
100.4461 | 0.84839 | 6706.58 | -755.2191
100.5161 | 0.84899 | 6707.667 | -755.218
100.5961 | 0.8496 | 6708.696 | -755.2166
100.6961 | 0.8504 | 6709.12 | -755.215
100.7961 | 0.85139 | 6708.688 | -755.2133
100.8961 | 0.8522 | 6707.689 | -755.2116
100.9761 | 0.8528 | 6706.687 | -755.2103
101.0361 | 0.8532 | 6705.678 | -755.2093
101.1061 | 0.8536 | 6704.589 | -755.2081
101.1761 | 0.8542 | 6703.589 | -755.207
101.2761 | 0.855 | 6702.827 | -755.2053
101.3761 | 0.8556 | 6702.379 | -755.2036
101.4761 | 0.8562 | 6701.789 | -755.202
101.5761 | 0.8568 | 6701.726 | -755.2003
101.6661 | 0.8574 | 6702.793 | -755.1988
101.7161 | 0.8576 | 6704.082 | -755.198
101.7561 | 0.858 | 6705.39 | -755.1973
101.7861 | 0.8582 | 6706.586 | -755.1968
101.8161 | 0.85839 | 6707.896 | -755.1963
101.8461 | 0.8584 | 6709.329 | -755.1958
101.8661 | 0.8586 | 6710.352 | -755.1955
101.8861 | 0.8588 | 6711.438 | -755.1951
101.9061 | 0.8588 | 6712.559 | -755.1948
101.9261 | 0.859 | 6713.824 | -755.1945
101.9461 | 0.8592 | 6715.182 | -755.1941
101.9661 | 0.8592 | 6716.513 | -755.1938
101.9861 | 0.8594 | 6717.954 | -755.1934
102.0061 | 0.8596 | 6719.456 | -755.1931
102.0261 | 0.8596 | 6720.94 | -755.1928
102.0461 | 0.8598 | 6722.435 | -755.1925
102.0661 | 0.86 | 6724.077 | -755.1921
102.0861 | 0.86 | 6725.712 | -755.1918
102.1061 | 0.8602 | 6727.374 | -755.1915
102.1261 | 0.8604 | 6729.002 | -755.1911
102.1461 | 0.8606 | 6730.674 | -755.1908
102.1661 | 0.8606 | 6732.29 | -755.1905
102.1861 | 0.8608 | 6733.893 | -755.1901
102.2061 | 0.861 | 6735.455 | -755.1898
102.2261 | 0.86119 | 6737.034 | -755.1895
102.2461 | 0.8612 | 6738.484375 | -755.1891
102.2661 | 0.8614 | 6739.951 | -755.1888
102.2861 | 0.8616 | 6741.33 | -755.1885
102.3061 | 0.8616 | 6742.714 | -755.1881
102.3261 | 0.8618 | 6744.071 | -755.1878
102.3461 | 0.862 | 6745.475 | -755.1875
102.3661 | 0.8622 | 6746.803 | -755.1871
102.3861 | 0.86239 | 6748.17 | -755.1868
102.4061 | 0.8624 | 6749.501 | -755.1865
102.4261 | 0.8626 | 6750.853 | -755.1861
102.4461 | 0.8626 | 6752.16 | -755.1858
102.4661 | 0.8628 | 6753.449 | -755.1855
102.4861 | 0.863 | 6754.707 | -755.1851
102.5061 | 0.8632 | 6755.97 | -755.1848
102.5261 | 0.8632 | 6757.167 | -755.1845
102.5461 | 0.8634 | 6758.343 | -755.1841
102.5661 | 0.8636 | 6759.482 | -755.1838
102.5861 | 0.8636 | 6760.569 | -755.1835
102.6061 | 0.8638 | 6761.597 | -755.1831
102.6261 | 0.864 | 6762.609 | -755.1828
102.6561 | 0.8642 | 6764.061 | -755.1823
102.6861 | 0.8644 | 6765.492 | -755.1818
102.7161 | 0.8646 | 6766.847 | -755.1813
102.7461 | 0.8648 | 6768.227 | -755.1808
102.7761 | 0.865 | 6769.586 | -755.1803
102.8061 | 0.8652 | 6770.921 | -755.1798
102.8361 | 0.8654 | 6772.205 | -755.1793
102.8661 | 0.8656 | 6773.419 | -755.1788
102.8961 | 0.8658 | 6774.654 | -755.1783
102.9261 | 0.866 | 6775.855 | -755.1778
102.9561 | 0.86639 | 6776.945 | -755.1773
102.9961 | 0.8666 | 6778.161 | -755.1766
103.0361 | 0.8668 | 6779.193 | -755.176
103.0861 | 0.8672 | 6780.241 | -755.1751
103.1461 | 0.8676 | 6781.322 | -755.1741
103.2061 | 0.868 | 6782.369 | -755.1731
103.2761 | 0.8684 | 6783.44 | -755.172
103.3561 | 0.869 | 6784.447 | -755.1706
103.4461 | 0.86959 | 6785.455 | -755.1691
103.5261 | 0.87 | 6786.592 | -755.1678
103.5961 | 0.8704 | 6787.764 | -755.1666
103.6561 | 0.8708 | 6788.839 | -755.1656
103.7361 | 0.8714 | 6789.887 | -755.1643
103.8261 | 0.872 | 6790.903 | -755.1628
103.9261 | 0.8726 | 6792.067 | -755.1611
103.9861 | 0.87319 | 6793.151 | -755.1601
104.0461 | 0.8736 | 6794.333 | -755.1591
104.1061 | 0.8742 | 6795.445 | -755.1581
104.1861 | 0.875 | 6796.481 | -755.1568
104.2861 | 0.8758 | 6797.522 | -755.1551
104.3861 | 0.877 | 6797.713 | -755.1535
104.4861 | 0.8782 | 6797.445 | -755.1518
104.5861 | 0.87939 | 6797.273 | -755.1501
104.6861 | 0.88059 | 6798.491 | -755.1485
104.7261 | 0.881 | 6799.53 | -755.1478
104.7561 | 0.8812 | 6800.596 | -755.1473
104.7861 | 0.8816 | 6801.776 | -755.1468
104.8161 | 0.882 | 6803.179 | -755.1463
104.8461 | 0.8822 | 6804.693 | -755.1458
104.8661 | 0.8824 | 6805.839 | -755.1455
104.8861 | 0.8826 | 6807.044 | -755.1451
104.9061 | 0.8828 | 6808.259 | -755.1448
104.9261 | 0.883 | 6809.605 | -755.1445
104.9461 | 0.8832 | 6811.022 | -755.1441
104.9661 | 0.8834 | 6812.46 | -755.1438
104.9861 | 0.8836 | 6813.99 | -755.1435
105.0061 | 0.8838 | 6815.573 | -755.1431
105.0261 | 0.884 | 6817.175 | -755.1428
105.0461 | 0.8842 | 6818.729 | -755.1425
105.0661 | 0.8844 | 6820.366 | -755.1421
105.0861 | 0.8846 | 6821.967 | -755.1418
105.1061 | 0.8848 | 6823.564 | -755.1415
105.1261 | 0.885 | 6825.211 | -755.1411
105.1461 | 0.8852 | 6826.904 | -755.1408
105.1661 | 0.8854 | 6828.542 | -755.1405
105.1861 | 0.8856 | 6830.218 | -755.1401
105.2061 | 0.8858 | 6831.931 | -755.1398
105.2261 | 0.886 | 6833.553 | -755.1395
105.2461 | 0.8862 | 6835.157 | -755.1391
105.2661 | 0.8864 | 6836.733 | -755.1388
105.2861 | 0.8866 | 6838.266 | -755.1385
105.3061 | 0.8868 | 6839.668 | -755.1381
105.3261 | 0.887 | 6841.14 | -755.1378
105.3461 | 0.88719 | 6842.574 | -755.1375
105.3661 | 0.8872 | 6843.968 | -755.1371
105.3861 | 0.8874 | 6845.351 | -755.1368
105.4061 | 0.8876 | 6846.793 | -755.1365
105.4261 | 0.8878 | 6848.174 | -755.1361
105.4461 | 0.888 | 6849.536 | -755.1358
105.4661 | 0.8882 | 6850.912 | -755.1354
105.4861 | 0.8884 | 6852.186 | -755.1351
105.5061 | 0.8886 | 6853.499 | -755.1348
105.5261 | 0.8888 | 6854.72 | -755.1345
105.5461 | 0.88899 | 6855.88 | -755.1341
105.5661 | 0.889 | 6857.015 | -755.1338
105.5861 | 0.8892 | 6858.149 | -755.1335
105.6061 | 0.8894 | 6859.207 | -755.1331
105.6261 | 0.8896 | 6860.284 | -755.1328
105.6461 | 0.8898 | 6861.357 | -755.1325
105.6661 | 0.89 | 6862.392 | -755.1321
105.6961 | 0.8902 | 6863.866 | -755.1316
105.7161 | 0.8904 | 6864.87 | -755.1313
105.7461 | 0.8906 | 6866.327 | -755.1308
105.7761 | 0.8908 | 6867.806 | -755.1303
105.7961 | 0.891 | 6868.838 | -755.13
105.8261 | 0.89139 | 6870.266 | -755.1295
105.8561 | 0.8916 | 6871.693 | -755.129
105.8861 | 0.8918 | 6873.1 | -755.1285
105.9161 | 0.892 | 6874.44 | -755.128
105.9461 | 0.8924 | 6875.688 | -755.1275
105.9761 | 0.8926 | 6876.823 | -755.127
106.0061 | 0.8928 | 6877.91 | -755.1265
106.0361 | 0.893 | 6879 | -755.126
106.0661 | 0.8934 | 6880.021 | -755.1255
106.0961 | 0.8936 | 6881.029 | -755.1249
106.1261 | 0.8938 | 6882.065 | -755.1245
106.1561 | 0.894 | 6883.091 | -755.124
106.1961 | 0.8944 | 6884.439 | -755.1233
106.2261 | 0.8946 | 6885.456 | -755.1228
106.2561 | 0.8948 | 6886.473 | -755.1223
106.2961 | 0.8952 | 6887.754 | -755.1216
106.3361 | 0.8956 | 6888.914 | -755.121
106.3761 | 0.8958 | 6890.028 | -755.1203
106.4161 | 0.8962 | 6891.182 | -755.1196
106.4561 | 0.8966 | 6892.274 | -755.119
106.4961 | 0.8968 | 6893.45 | -755.1183
106.5361 | 0.8972 | 6894.647 | -755.1176
106.5761 | 0.8976 | 6895.788 | -755.117
106.6161 | 0.8978 | 6897.014 | -755.1163
106.6561 | 0.8982 | 6898.246 | -755.1156
106.6961 | 0.8986 | 6899.359 | -755.115
106.7461 | 0.899 | 6900.364 | -755.1141
106.8461 | 0.9 | 6901.043 | -755.1125
106.9061 | 0.90079 | 6899.817 | -755.1115
106.9361 | 0.901 | 6898.589 | -755.111
106.9561 | 0.9012 | 6897.343 | -755.1106
106.9761 | 0.9016 | 6895.728 | -755.1103
106.9961 | 0.9018 | 6893.5625 | -755.11
107.0061 | 0.902 | 6892.203 | -755.1098
107.0161 | 0.9022 | 6890.611 | -755.1096
107.0261 | 0.90239 | 6888.788 | -755.1095
107.0361 | 0.9024 | 6886.671 | -755.1093
107.0461 | 0.9026 | 6884.249 | -755.1091
107.0561 | 0.9028 | 6881.475 | -755.109
107.0661 | 0.903 | 6878.296875 | -755.1088
107.0761 | 0.9032 | 6874.767 | -755.1086
107.0861 | 0.90359 | 6870.874 | -755.1085
107.0961 | 0.9038 | 6866.656 | -755.1083
107.1061 | 0.904 | 6862.176 | -755.1081
107.1161 | 0.90439 | 6857.528 | -755.108
107.1261 | 0.9046 | 6852.746 | -755.1078
107.1361 | 0.9048 | 6847.972 | -755.1076
107.1461 | 0.9052 | 6843.265 | -755.1075
107.1561 | 0.9054 | 6838.734375 | -755.1073
107.1661 | 0.90579 | 6834.485 | -755.1071
107.1761 | 0.906 | 6830.538 | -755.107
107.1861 | 0.9062 | 6826.924 | -755.1068
107.1961 | 0.9064 | 6823.709 | -755.1066
107.2061 | 0.9066 | 6820.904 | -755.1065
107.2161 | 0.9068 | 6818.447 | -755.1063
107.2261 | 0.907 | 6816.374 | -755.1061
107.2361 | 0.9072 | 6814.626 | -755.106
107.2461 | 0.9074 | 6813.187 | -755.1058
107.2561 | 0.9076 | 6812.018 | -755.1056
107.2761 | 0.908 | 6810.363 | -755.1053
107.3061 | 0.9084 | 6809.319 | -755.1048
107.3661 | 0.9092 | 6810.762 | -755.1038
107.3861 | 0.9094 | 6811.952 | -755.1035
107.4061 | 0.9098 | 6813.479 | -755.1031
107.4261 | 0.91 | 6815.195 | -755.1028
107.4461 | 0.9102 | 6817.097 | -755.1025
107.4661 | 0.9104 | 6819.083 | -755.1021
107.4761 | 0.9106 | 6820.116 | -755.102
107.4861 | 0.9106 | 6821.179 | -755.1018
107.4961 | 0.9108 | 6822.228 | -755.1016
107.5061 | 0.91099 | 6823.232 | -755.1015
107.5161 | 0.911 | 6824.257 | -755.1013
107.5261 | 0.9112 | 6825.261 | -755.1011
107.5361 | 0.9112 | 6826.291 | -755.101
107.5461 | 0.9114 | 6827.313 | -755.1008
107.5561 | 0.9114 | 6828.335 | -755.1006
107.5661 | 0.9116 | 6829.369 | -755.1005
107.5761 | 0.91179 | 6830.384 | -755.1003
107.5961 | 0.912 | 6832.321 | -755.1
107.6161 | 0.9122 | 6834.231 | -755.0996
107.6361 | 0.9124 | 6836.032 | -755.0993
107.6561 | 0.9126 | 6837.764 | -755.099
107.6761 | 0.9128 | 6839.369 | -755.0986
107.6961 | 0.91319 | 6840.987 | -755.0983
107.7161 | 0.9134 | 6842.508 | -755.098
107.7361 | 0.9136 | 6843.915 | -755.0976
107.7561 | 0.9138 | 6845.222 | -755.0973
107.7761 | 0.914 | 6846.435 | -755.097
107.7961 | 0.9144 | 6847.466 | -755.0966
107.8261 | 0.91479 | 6848.818 | -755.0961
107.8561 | 0.91519 | 6849.888 | -755.0956
107.9061 | 0.9158 | 6851.013 | -755.0948
108.0061 | 0.9172 | 6851.488 | -755.0931
108.1061 | 0.9186 | 6851.354 | -755.0915
108.1661 | 0.9194 | 6852.428 | -755.0905
108.1961 | 0.9198 | 6853.571 | -755.09
108.2261 | 0.9202 | 6855.058 | -755.0895
108.2461 | 0.9206 | 6856.29 | -755.0891
108.2661 | 0.9208 | 6857.67 | -755.0888
108.2861 | 0.921 | 6859.156 | -755.0885
108.3061 | 0.9212 | 6860.775 | -755.0881
108.3261 | 0.9214 | 6862.514 | -755.0878
108.3461 | 0.9218 | 6864.354 | -755.0875
108.3661 | 0.922 | 6866.325 | -755.0871
108.3861 | 0.9222 | 6868.327 | -755.0868
108.3961 | 0.92239 | 6869.337 | -755.0866
108.4061 | 0.9224 | 6870.389 | -755.0864
108.4161 | 0.92259 | 6871.463 | -755.0863
108.4261 | 0.9226 | 6872.547 | -755.0861
108.4361 | 0.92279 | 6873.609 | -755.086
108.4461 | 0.9228 | 6874.683 | -755.0858
108.4561 | 0.923 | 6875.757 | -755.0856
108.4661 | 0.923 | 6876.865 | -755.0855
108.4761 | 0.9232 | 6878.008 | -755.0853
108.4861 | 0.9232 | 6879.15 | -755.0851
108.4961 | 0.9234 | 6880.291 | -755.085
108.5061 | 0.9234 | 6881.464 | -755.0848
108.5161 | 0.9236 | 6882.633 | -755.0846
108.5261 | 0.9236 | 6883.791 | -755.0845
108.5361 | 0.9238 | 6884.952 | -755.0843
108.5461 | 0.9238 | 6886.13 | -755.0841
108.5561 | 0.924 | 6887.301 | -755.0839
108.5661 | 0.924 | 6888.472 | -755.0838
108.5761 | 0.9242 | 6889.619 | -755.0836
108.5861 | 0.9242 | 6890.781 | -755.0835
108.5961 | 0.9244 | 6891.953125 | -755.0833
108.6061 | 0.9244 | 6893.098 | -755.0831
108.6161 | 0.9246 | 6894.218 | -755.083
108.6261 | 0.9246 | 6895.363 | -755.0828
108.6361 | 0.9248 | 6896.541 | -755.0826
108.6461 | 0.9248 | 6897.65 | -755.0825
108.6561 | 0.925 | 6898.771 | -755.0823
108.6661 | 0.925 | 6899.873 | -755.0821
108.6761 | 0.9252 | 6900.989 | -755.082
108.6861 | 0.9252 | 6902.106 | -755.0818
108.6961 | 0.9252 | 6903.186 | -755.0816
108.7061 | 0.9254 | 6904.283 | -755.0815
108.7161 | 0.9254 | 6905.379 | -755.0813
108.7261 | 0.9256 | 6906.454 | -755.0811
108.7361 | 0.9256 | 6907.52 | -755.081
108.7461 | 0.9258 | 6908.644 | -755.0808
108.7561 | 0.9258 | 6909.725 | -755.0806
108.7661 | 0.926 | 6910.773 | -755.0805
108.7761 | 0.926 | 6911.799 | -755.0803
108.7861 | 0.9262 | 6912.847 | -755.0801
108.7961 | 0.9262 | 6913.92 | -755.0799
108.8061 | 0.9264 | 6914.964 | -755.0798
108.8161 | 0.9264 | 6916.014 | -755.0796
108.8261 | 0.9266 | 6917.055 | -755.0795
108.8361 | 0.9266 | 6918.083 | -755.0793
108.8461 | 0.92679 | 6919.091 | -755.0791
108.8561 | 0.9268 | 6920.119 | -755.079
108.8661 | 0.92699 | 6921.174 | -755.0788
108.8761 | 0.927 | 6922.251 | -755.0786
108.8861 | 0.927 | 6923.257 | -755.0785
108.9061 | 0.9272 | 6925.277 | -755.0781
108.9161 | 0.9274 | 6926.288 | -755.0779
108.9261 | 0.9274 | 6927.336 | -755.0778
108.9361 | 0.9276 | 6928.36 | -755.0776
108.9461 | 0.9276 | 6929.373 | -755.0775
108.9561 | 0.9278 | 6930.389 | -755.0773
108.9761 | 0.928 | 6932.36 | -755.077
108.9861 | 0.928 | 6933.378 | -755.0768
109.0061 | 0.9282 | 6935.318 | -755.0765
109.0261 | 0.9284 | 6937.193 | -755.0761
109.0461 | 0.9286 | 6939.021 | -755.0758
109.0661 | 0.9288 | 6940.803 | -755.0755
109.0861 | 0.929 | 6942.537 | -755.0751
109.1061 | 0.9292 | 6944.239 | -755.0748
109.1261 | 0.9294 | 6945.871 | -755.0745
109.1461 | 0.9296 | 6947.497 | -755.0741
109.1661 | 0.9298 | 6949.063 | -755.0738
109.1861 | 0.93 | 6950.641 | -755.0735
109.2061 | 0.9302 | 6952.161 | -755.0731
109.2261 | 0.9304 | 6953.699 | -755.0728
109.2461 | 0.9306 | 6955.184 | -755.0725
109.2661 | 0.9308 | 6956.657 | -755.0721
109.2861 | 0.93099 | 6958.097 | -755.0718
109.3061 | 0.931 | 6959.515625 | -755.0715
109.3261 | 0.93139 | 6960.898 | -755.0711
109.3461 | 0.9314 | 6962.229 | -755.0708
109.3661 | 0.9316 | 6963.513 | -755.0705
109.3861 | 0.9318 | 6964.722 | -755.0701
109.4061 | 0.932 | 6965.897 | -755.0698
109.4261 | 0.9322 | 6967.036 | -755.0695
109.4461 | 0.9324 | 6968.188 | -755.0691
109.4661 | 0.9326 | 6969.3125 | -755.0688
109.4861 | 0.9328 | 6970.43 | -755.0685
109.5061 | 0.933 | 6971.502 | -755.0681
109.5261 | 0.9332 | 6972.516 | -755.0678
109.5561 | 0.9334 | 6973.968 | -755.0673
109.5861 | 0.9338 | 6975.365 | -755.0668
109.6161 | 0.934 | 6976.763 | -755.0663
109.6461 | 0.9344 | 6978.075 | -755.0658
109.6761 | 0.9346 | 6979.294 | -755.0653
109.7061 | 0.935 | 6980.397 | -755.0648
109.7461 | 0.9354 | 6981.653 | -755.0641
109.7861 | 0.9358 | 6982.676 | -755.0635
109.8461 | 0.9364 | 6983.682 | -755.0625
109.9461 | 0.9374 | 6983.29 | -755.0608
109.9961 | 0.938 | 6982.101 | -755.06
110.0361 | 0.9384 | 6980.923 | -755.0593
110.0661 | 0.9388 | 6979.904 | -755.0588
110.0961 | 0.939 | 6978.794 | -755.0583
110.1261 | 0.9394 | 6977.611 | -755.0578
110.1561 | 0.93979 | 6976.357 | -755.0573
110.1861 | 0.94 | 6975.036 | -755.0568
110.2161 | 0.9404 | 6973.723 | -755.0563
110.2461 | 0.9408 | 6972.395 | -755.0558
110.2761 | 0.9412 | 6971.019 | -755.0553
110.3061 | 0.9416 | 6969.677 | -755.0548
110.3361 | 0.942 | 6968.202 | -755.0543
110.3661 | 0.9424 | 6966.801 | -755.0538
110.3961 | 0.9428 | 6965.328 | -755.0533
110.4261 | 0.9432 | 6963.905 | -755.0528
110.4461 | 0.9434 | 6962.873 | -755.0525
110.4661 | 0.9438 | 6961.867 | -755.0521
110.4861 | 0.94419 | 6960.852 | -755.0518
110.5161 | 0.9446 | 6959.387 | -755.0513
110.5461 | 0.945 | 6958 | -755.0508
110.5761 | 0.94559 | 6956.694 | -755.0503
110.6061 | 0.946 | 6955.449 | -755.0498
110.6361 | 0.9464 | 6954.396 | -755.0493
110.6761 | 0.947 | 6953.212 | -755.0486
110.7361 | 0.9478 | 6952.093 | -755.0476
110.8361 | 0.9492 | 6951.015 | -755.046
110.9061 | 0.9502 | 6949.967 | -755.0448
110.9561 | 0.951 | 6948.686 | -755.044
110.9861 | 0.9514 | 6947.634 | -755.0435
111.0161 | 0.9518 | 6946.429 | -755.043
111.0461 | 0.9522 | 6945.077 | -755.0425
111.0761 | 0.9528 | 6943.693 | -755.042
111.1061 | 0.9532 | 6942.23 | -755.0415
111.1261 | 0.95359 | 6941.209 | -755.0411
111.1561 | 0.954 | 6939.776 | -755.0406
111.1861 | 0.9544 | 6938.332 | -755.0401
111.2161 | 0.955 | 6937.143 | -755.0396
111.3161 | 0.9564 | 6937.466 | -755.038
111.3361 | 0.9568 | 6938.503 | -755.0376
111.3561 | 0.957 | 6939.824 | -755.0373
111.3761 | 0.9572 | 6941.43 | -755.037
111.3961 | 0.9574 | 6943.269 | -755.0366
111.4161 | 0.9576 | 6945.28 | -755.0363
111.4261 | 0.9578 | 6946.36 | -755.0361
111.4361 | 0.9578 | 6947.472 | -755.036
111.4461 | 0.958 | 6948.62 | -755.0358
111.4561 | 0.958 | 6949.798 | -755.0356
111.4661 | 0.9582 | 6951.006 | -755.0355
111.4761 | 0.95839 | 6952.226 | -755.0353
111.4861 | 0.9584 | 6953.49 | -755.0351
111.4961 | 0.9584 | 6954.731 | -755.035
111.5061 | 0.9586 | 6956.01 | -755.0348
111.5161 | 0.9586 | 6957.321 | -755.0346
111.5261 | 0.9588 | 6958.62 | -755.0345
111.5361 | 0.9588 | 6959.928 | -755.0343
111.5461 | 0.959 | 6961.227 | -755.0341
111.5561 | 0.959 | 6962.55 | -755.034
111.5661 | 0.9592 | 6963.868 | -755.0338
111.5761 | 0.9592 | 6965.195 | -755.0336
111.5861 | 0.95939 | 6966.519 | -755.0335
111.5961 | 0.9594 | 6967.852 | -755.0333
111.6061 | 0.9594 | 6969.159 | -755.0331
111.6161 | 0.9596 | 6970.459 | -755.033
111.6261 | 0.9596 | 6971.784 | -755.0328
111.6361 | 0.9598 | 6973.101 | -755.0326
111.6461 | 0.9598 | 6974.416 | -755.0325
111.6561 | 0.9598 | 6975.724 | -755.0323
111.6661 | 0.96 | 6977.017 | -755.0321
111.6761 | 0.96 | 6978.325 | -755.032
111.6861 | 0.9602 | 6979.608 | -755.0318
111.6961 | 0.9602 | 6980.88 | -755.0316
111.7061 | 0.9604 | 6982.168 | -755.0315
111.7161 | 0.9604 | 6983.44 | -755.0313
111.7261 | 0.9604 | 6984.696 | -755.0311
111.7361 | 0.9606 | 6985.934 | -755.031
111.7461 | 0.9606 | 6987.168 | -755.0308
111.7561 | 0.9608 | 6988.389 | -755.0306
111.7661 | 0.9608 | 6989.62 | -755.0305
111.7761 | 0.9608 | 6990.83 | -755.0303
111.7861 | 0.961 | 6992.042 | -755.0301
111.7961 | 0.961 | 6993.235 | -755.03
111.8061 | 0.96119 | 6994.395 | -755.0298
111.8161 | 0.9612 | 6995.578125 | -755.0296
111.8261 | 0.9612 | 6996.734375 | -755.0295
111.8361 | 0.9614 | 6997.901 | -755.0293
111.8461 | 0.9614 | 6999.068 | -755.0291
111.8561 | 0.96159 | 7000.22 | -755.029
111.8661 | 0.9616 | 7001.348 | -755.0288
111.8761 | 0.9616 | 7002.434 | -755.0286
111.8861 | 0.9618 | 7003.508 | -755.0285
111.8961 | 0.9618 | 7004.593 | -755.0283
111.9061 | 0.9618 | 7005.681 | -755.0281
111.9161 | 0.962 | 7006.728 | -755.028
111.9261 | 0.962 | 7007.775 | -755.0278
111.9361 | 0.9622 | 7008.798 | -755.0276
111.9461 | 0.9622 | 7009.802 | -755.0275
111.9661 | 0.9624 | 7011.706 | -755.0271
111.9861 | 0.96259 | 7013.636 | -755.0268
112.0061 | 0.9626 | 7015.478 | -755.0265
112.0261 | 0.9628 | 7017.271 | -755.0261
112.0461 | 0.963 | 7018.958 | -755.0258
112.0661 | 0.96319 | 7020.588 | -755.0255
112.0861 | 0.9632 | 7022.088 | -755.0251
112.1061 | 0.9634 | 7023.390625 | -755.0248
112.1261 | 0.9636 | 7024.59 | -755.0245
112.1461 | 0.9638 | 7025.689 | -755.0241
112.1761 | 0.964 | 7027.082 | -755.0236
112.2061 | 0.9642 | 7028.25 | -755.0231
112.2461 | 0.9644 | 7029.373 | -755.0225
112.3461 | 0.9652 | 7030.239 | -755.0208
112.4161 | 0.9656 | 7029.056 | -755.0196
112.4561 | 0.9658 | 7028.007 | -755.019
112.4961 | 0.966 | 7026.865 | -755.0183
112.5361 | 0.9662 | 7025.734 | -755.0176
112.5861 | 0.96659 | 7024.596 | -755.0168
112.6861 | 0.967 | 7024.212 | -755.0151
112.7361 | 0.96739 | 7025.215 | -755.0143
112.7761 | 0.9676 | 7026.444 | -755.0136
112.8061 | 0.96779 | 7027.566 | -755.0131
112.8361 | 0.9678 | 7028.89 | -755.0126
112.8661 | 0.968 | 7030.384 | -755.0121
112.8861 | 0.9682 | 7031.442 | -755.0118
112.9061 | 0.96839 | 7032.558 | -755.0115
112.9261 | 0.9684 | 7033.652 | -755.0111
112.9461 | 0.9686 | 7034.812 | -755.0108
112.9661 | 0.9686 | 7035.995 | -755.0105
112.9861 | 0.9688 | 7037.185 | -755.0101
113.0061 | 0.96899 | 7038.419 | -755.0098
113.0261 | 0.969 | 7039.713 | -755.0095
113.0461 | 0.9692 | 7040.954 | -755.0091
113.0661 | 0.9692 | 7042.197 | -755.0088
113.0861 | 0.9694 | 7043.433 | -755.0085
113.1061 | 0.9696 | 7044.685 | -755.0081
113.1261 | 0.9696 | 7045.925 | -755.0078
113.1461 | 0.9698 | 7047.197 | -755.0075
113.1661 | 0.9698 | 7048.428 | -755.0071
113.1861 | 0.97 | 7049.678 | -755.0068
113.2061 | 0.9702 | 7050.863 | -755.0065
113.2261 | 0.9702 | 7052.022 | -755.0061
113.2461 | 0.9704 | 7053.158 | -755.0058
113.2661 | 0.97059 | 7054.303 | -755.0055
113.2861 | 0.9706 | 7055.434 | -755.0051
113.3061 | 0.9708 | 7056.538 | -755.0048
113.3261 | 0.97099 | 7057.679 | -755.0045
113.3461 | 0.971 | 7058.792 | -755.0041
113.3661 | 0.9712 | 7059.947 | -755.0038
113.3861 | 0.9714 | 7061.084 | -755.0035
113.4061 | 0.9714 | 7062.23 | -755.0031
113.4261 | 0.9716 | 7063.347 | -755.0028
113.4461 | 0.9718 | 7064.479 | -755.0025
113.4661 | 0.97199 | 7065.536 | -755.0021
113.4861 | 0.972 | 7066.59375 | -755.0018
113.5061 | 0.9722 | 7067.625 | -755.0015
113.5261 | 0.9724 | 7068.642 | -755.0011
113.5561 | 0.9726 | 7070.006 | -755.0006
113.5861 | 0.9728 | 7071.341 | -755.0001
113.6161 | 0.973 | 7072.569 | -754.9996
113.6461 | 0.9732 | 7073.606 | -754.9991
113.6861 | 0.9736 | 7074.891 | -754.9985
113.7261 | 0.974 | 7075.978 | -754.9978
113.7661 | 0.9742 | 7076.987 | -754.9971
113.8161 | 0.9746 | 7078.062 | -754.9963
113.8761 | 0.9752 | 7079.086 | -754.9953
113.9761 | 0.97619 | 7080.096 | -754.9936
114.0761 | 0.97719 | 7080.249 | -754.992
114.1761 | 0.9782 | 7080.397 | -754.9903
114.2761 | 0.9794 | 7080.561 | -754.9886
114.3761 | 0.9806 | 7080.869 | -754.987
114.4761 | 0.9818 | 7080.741 | -754.9853
114.5761 | 0.983 | 7079.99 | -754.9836
114.6161 | 0.98359 | 7078.977 | -754.983
114.6461 | 0.984 | 7077.59375 | -754.9825
114.6661 | 0.9842 | 7076.242 | -754.9821
114.6861 | 0.9846 | 7074.43 | -754.9818
114.6961 | 0.9848 | 7073.342 | -754.9816
114.7061 | 0.98499 | 7072.125 | -754.9815
114.7161 | 0.985 | 7070.771 | -754.9813
114.7261 | 0.9852 | 7069.251 | -754.9811
114.7361 | 0.9854 | 7067.621 | -754.981
114.7461 | 0.9856 | 7065.873 | -754.9808
114.7561 | 0.9858 | 7063.996 | -754.9806
114.7661 | 0.986 | 7062.032 | -754.9805
114.7761 | 0.9862 | 7060 | -754.9803
114.7861 | 0.9864 | 7057.903 | -754.9801
114.7961 | 0.9866 | 7055.764 | -754.98
114.8061 | 0.9868 | 7053.579 | -754.9798
114.8161 | 0.987 | 7051.404 | -754.9796
114.8261 | 0.9872 | 7049.251 | -754.9795
114.8361 | 0.9874 | 7047.152 | -754.9793
114.8461 | 0.9876 | 7045.131 | -754.9791
114.8561 | 0.9878 | 7043.173 | -754.979
114.8661 | 0.988 | 7041.291 | -754.9788
114.8761 | 0.9882 | 7039.528 | -754.9786
114.8861 | 0.9884 | 7037.914 | -754.9784
114.8961 | 0.9886 | 7036.446 | -754.9783
114.9061 | 0.9888 | 7035.129 | -754.9781
114.9161 | 0.989 | 7033.968 | -754.978
114.9261 | 0.9892 | 7032.965 | -754.9778
114.9461 | 0.9896 | 7031.383 | -754.9775
114.9661 | 0.9898 | 7030.383 | -754.9771
115.0661 | 0.9912 | 7031.428 | -754.9755
115.0861 | 0.9916 | 7032.552 | -754.9751
115.1061 | 0.9918 | 7033.804 | -754.9748
115.1261 | 0.992 | 7035.286 | -754.9745
115.1461 | 0.99239 | 7036.788 | -754.9741
115.1661 | 0.9926 | 7038.415 | -754.9738
115.1861 | 0.9928 | 7040.125 | -754.9735
115.2061 | 0.993 | 7041.885 | -754.9731
115.2261 | 0.9932 | 7043.646 | -754.9728
115.2461 | 0.9934 | 7045.458 | -754.9725
115.2661 | 0.9936 | 7047.304 | -754.9721
115.2861 | 0.9938 | 7049.171 | -754.9718
115.3061 | 0.99419 | 7051.049 | -754.9715
115.3261 | 0.99439 | 7052.993 | -754.9711
115.3461 | 0.9946 | 7054.983 | -754.9708
115.3561 | 0.9946 | 7055.988 | -754.9706
115.3761 | 0.9948 | 7057.937 | -754.9703
115.3861 | 0.995 | 7058.942 | -754.9701
115.4061 | 0.9952 | 7060.94 | -754.9698
115.4261 | 0.9954 | 7062.924 | -754.9695
115.4461 | 0.9956 | 7064.842 | -754.9691
115.4661 | 0.9958 | 7066.766 | -754.9688
115.4861 | 0.996 | 7068.654 | -754.9685
115.5061 | 0.9962 | 7070.546 | -754.9681
115.5261 | 0.9964 | 7072.397 | -754.9678
115.5461 | 0.9966 | 7074.25 | -754.9675
115.5661 | 0.9968 | 7076.067 | -754.9671
115.5861 | 0.997 | 7077.85 | -754.9668
115.6061 | 0.9972 | 7079.582 | -754.9665
115.6261 | 0.9974 | 7081.298 | -754.9661
115.6461 | 0.9976 | 7082.998 | -754.9658
115.6661 | 0.9978 | 7084.691 | -754.9655
115.6861 | 0.998 | 7086.37 | -754.9651
115.7061 | 0.9982 | 7088.074 | -754.9648
115.7261 | 0.9984 | 7089.77 | -754.9645
115.7461 | 0.9988 | 7091.442 | -754.9641
115.7661 | 0.99899 | 7093.088 | -754.9638
115.7861 | 0.99919 | 7094.721 | -754.9635
115.8061 | 0.9994 | 7096.283 | -754.9631
115.8261 | 0.9996 | 7097.843 | -754.9628
115.8461 | 0.9998 | 7099.33 | -754.9625
115.8661 | 1 | 7100.792 | -754.9621
115.8861 | 1.0002 | 7102.169 | -754.9618
115.9061 | 1.0004 | 7103.512 | -754.9615
115.9261 | 1.0006 | 7104.788 | -754.9611
115.9461 | 1.0008 | 7106.002 | -754.9608
115.9661 | 1.001 | 7107.123 | -754.9605
115.9861 | 1.00139 | 7108.258 | -754.9601
116.0061 | 1.0016 | 7109.313 | -754.9598
116.0361 | 1.0018 | 7110.766 | -754.9593
116.0661 | 1.0022 | 7112.114 | -754.9588
116.0961 | 1.0026 | 7113.346 | -754.9583
116.1261 | 1.003 | 7114.538 | -754.9578
116.1561 | 1.0032 | 7115.669 | -754.9573
116.1861 | 1.0036 | 7116.705 | -754.9568
116.2261 | 1.00419 | 7117.846 | -754.9561
116.2761 | 1.0048 | 7119.005 | -754.9553
116.3361 | 1.0054 | 7120.142 | -754.9543
116.3961 | 1.0062 | 7121.181 | -754.9533
116.4561 | 1.007 | 7122.205 | -754.9523
116.5161 | 1.0076 | 7123.216 | -754.9513
116.5761 | 1.0084 | 7124.354 | -754.9503
116.6261 | 1.009 | 7125.41 | -754.9495
116.6861 | 1.0098 | 7126.557 | -754.9485
116.7461 | 1.01059 | 7127.584 | -754.9475
116.7961 | 1.0112 | 7128.647 | -754.9466
116.8461 | 1.0116 | 7129.798 | -754.9458
116.8961 | 1.0122 | 7130.998 | -754.945
116.9361 | 1.0128 | 7132.095 | -754.9443
116.9761 | 1.0132 | 7133.097 | -754.9436
117.0161 | 1.0136 | 7134.157 | -754.943
117.0561 | 1.014 | 7135.216 | -754.9423
117.0961 | 1.01459 | 7136.325 | -754.9416
117.1361 | 1.015 | 7137.535 | -754.941
117.1761 | 1.0154 | 7138.801 | -754.9403
117.2161 | 1.0158 | 7140.107 | -754.9396
117.2461 | 1.0162 | 7141.197 | -754.9391
117.2761 | 1.0166 | 7142.259 | -754.9386
117.3061 | 1.0168 | 7143.355 | -754.9381
117.3361 | 1.0172 | 7144.4375 | -754.9376
117.3661 | 1.01759 | 7145.525 | -754.9371
117.3961 | 1.0178 | 7146.538 | -754.9366
117.4361 | 1.0182 | 7147.868 | -754.936
117.4761 | 1.01879 | 7149.1 | -754.9352869
117.5161 | 1.019 | 7150.36 | -754.9346
117.5561 | 1.0194 | 7151.452 | -754.934
117.5961 | 1.01999 | 7152.604 | -754.9333
117.6361 | 1.0202 | 7153.721 | -754.9326
117.6761 | 1.0206 | 7154.743 | -754.9319
117.7261 | 1.021 | 7155.818 | -754.9311
117.7761 | 1.02159 | 7156.917 | -754.9303
117.8261 | 1.022 | 7157.948 | -754.9295
117.8761 | 1.0224 | 7159 | -754.9286
117.9261 | 1.0228 | 7160.167 | -754.9278
117.9661 | 1.023 | 7161.222 | -754.9271
118.0061 | 1.0234 | 7162.262 | -754.9264
118.0461 | 1.0236 | 7163.407 | -754.9258
118.0861 | 1.024 | 7164.623 | -754.9251
118.1261 | 1.0242 | 7165.87 | -754.9245
118.1561 | 1.0244 | 7166.877 | -754.924
118.1961 | 1.0248 | 7168.143 | -754.9233
118.2261 | 1.025 | 7169.204 | -754.9228
118.2561 | 1.0252 | 7170.233 | -754.9223
118.2861 | 1.0254 | 7171.293 | -754.9218
118.3161 | 1.0256 | 7172.342 | -754.9213
118.3461 | 1.0258 | 7173.425 | -754.9208
118.3761 | 1.026 | 7174.546 | -754.9203
118.4061 | 1.0262 | 7175.698 | -754.9198
118.4361 | 1.0264 | 7176.94 | -754.9193
118.4661 | 1.0266 | 7178.151 | -754.9188
118.4961 | 1.0268 | 7179.332 | -754.9183
118.5261 | 1.027 | 7180.5 | -754.9178
118.5561 | 1.0272 | 7181.765 | -754.9173
118.5861 | 1.0274 | 7183.02 | -754.9168
118.6161 | 1.0276 | 7184.302 | -754.9163
118.6461 | 1.0278 | 7185.597 | -754.9158
118.6761 | 1.028 | 7186.896 | -754.9153
118.7061 | 1.0282 | 7188.267 | -754.9148
118.7361 | 1.0284 | 7189.627 | -754.9143
118.7661 | 1.0286 | 7191.05 | -754.9138
118.7961 | 1.0288 | 7192.46 | -754.9133
118.8261 | 1.02899 | 7193.8 | -754.9128
118.8561 | 1.029 | 7195.06 | -754.9123
118.8861 | 1.0292 | 7196.173 | -754.9118
118.9161 | 1.0294 | 7197.184 | -754.9113
118.9561 | 1.02979 | 7198.296 | -754.9106
119.0261 | 1.0302 | 7199.357 | -754.9095
119.1261 | 1.0308 | 7199.301 | -754.9078
119.2161 | 1.0314 | 7198.268 | -754.9063
119.2961 | 1.0318 | 7197.212 | -754.905
119.3961 | 1.0324 | 7198.537 | -754.9033
119.4261 | 1.0326 | 7199.836 | -754.9028
119.4461 | 1.0328 | 7200.941 | -754.9025
119.4661 | 1.03299 | 7202.157 | -754.9021
119.4861 | 1.033 | 7203.59375 | -754.9018
119.5061 | 1.0332 | 7205.091 | -754.9015
119.5261 | 1.0332 | 7206.752 | -754.9011
119.5461 | 1.0334 | 7208.48 | -754.9008
119.5661 | 1.0334 | 7210.329 | -754.9005
119.5861 | 1.0336 | 7212.201 | -754.9001
119.6061 | 1.03379 | 7214.127 | -754.8998
119.6261 | 1.0338 | 7216.083 | -754.8994
119.6461 | 1.034 | 7218.07 | -754.8991
119.6661 | 1.034 | 7220.03125 | -754.8988
119.6861 | 1.0342 | 7221.96 | -754.8985
119.7061 | 1.0342 | 7223.882 | -754.8981
119.7261 | 1.0344 | 7225.73 | -754.8978
119.7461 | 1.0346 | 7227.582 | -754.8975
119.7661 | 1.0346 | 7229.44 | -754.8971
119.7861 | 1.0348 | 7231.231 | -754.8968
119.8061 | 1.035 | 7232.971 | -754.8965
119.8261 | 1.035 | 7234.678 | -754.8961
119.8461 | 1.0352 | 7236.312 | -754.8958
119.8661 | 1.0354 | 7237.934 | -754.8955
119.8861 | 1.0354 | 7239.526 | -754.8951
119.9061 | 1.0356 | 7241.078125 | -754.8948
119.9261 | 1.0358 | 7242.616 | -754.8945
119.9461 | 1.0358 | 7244.111 | -754.8941
119.9661 | 1.036 | 7245.546 | -754.8938
119.9861 | 1.0362 | 7246.964 | -754.8935
120.0061 | 1.0362 | 7248.365 | -754.8931
120.0261 | 1.0364 | 7249.708 | -754.8928
120.0461 | 1.0366 | 7251.066 | -754.8925
120.0661 | 1.0366 | 7252.295 | -754.8921
120.0861 | 1.0368 | 7253.514 | -754.8918
120.1061 | 1.037 | 7254.713 | -754.8915
120.1261 | 1.037 | 7255.904 | -754.8911
120.1461 | 1.0372 | 7257.006 | -754.8908
120.1661 | 1.0374 | 7258.164 | -754.8905
120.1861 | 1.0374 | 7259.276 | -754.8901
120.2061 | 1.0376 | 7260.368 | -754.8898
120.2261 | 1.0378 | 7261.371 | -754.8895
120.2461 | 1.0378 | 7262.428 | -754.8891
120.2761 | 1.038 | 7263.889 | -754.8886
120.3061 | 1.0382 | 7265.279 | -754.8881
120.3361 | 1.0384 | 7266.615 | -754.8876
120.3661 | 1.0386 | 7267.937 | -754.8871
120.3961 | 1.0388 | 7269.135 | -754.8866
120.4261 | 1.039 | 7270.285 | -754.8861
120.4561 | 1.0392 | 7271.318 | -754.8856
120.4961 | 1.0394 | 7272.504 | -754.885
120.5361 | 1.0396 | 7273.52 | -754.8843
120.6061 | 1.04019 | 7274.601 | -754.8831
120.6861 | 1.0406 | 7275.66 | -754.8818
120.7861 | 1.0412 | 7276.679 | -754.8801
120.8861 | 1.0418 | 7276.846 | -754.8785
120.9861 | 1.0424 | 7277.201 | -754.8768
121.0561 | 1.0428 | 7278.299 | -754.8756
121.1061 | 1.04319 | 7279.538 | -754.8748
121.1461 | 1.0434 | 7280.632 | -754.8741
121.1861 | 1.0436 | 7281.767 | -754.8735
121.2261 | 1.0438 | 7282.93 | -754.8728
121.2661 | 1.044 | 7284.015625 | -754.8721
121.3161 | 1.0444 | 7285.168 | -754.8713
121.3761 | 1.0448 | 7286.35 | -754.8703
121.4261 | 1.045 | 7287.394 | -754.8695
121.4861 | 1.0454 | 7288.446 | -754.8685
121.5861 | 1.046 | 7289.38 | -754.8668
121.6861 | 1.0466 | 7289.182 | -754.8651
121.7861 | 1.0472 | 7288.062 | -754.8635
121.8761 | 1.0478 | 7286.921875 | -754.862
121.9361 | 1.0482 | 7285.777 | -754.861
121.9761 | 1.0484 | 7284.754 | -754.8603
122.0161 | 1.0488 | 7283.707 | -754.8596
122.0561 | 1.049 | 7282.652 | -754.859
122.0961 | 1.0492 | 7281.629 | -754.8583
122.1561 | 1.0496 | 7280.519 | -754.8573
122.2561 | 1.0502 | 7280.186 | -754.8556
122.3361 | 1.0506 | 7281.271 | -754.8543
122.3861 | 1.051 | 7282.414 | -754.8535
122.4261 | 1.0512 | 7283.585 | -754.8528
122.4561 | 1.05159 | 7284.633 | -754.8523
122.4861 | 1.0518 | 7285.776 | -754.8518
122.5161 | 1.052 | 7286.885 | -754.8513
122.5461 | 1.0522 | 7288.108 | -754.8508
122.5761 | 1.0524 | 7289.365 | -754.8503
122.6061 | 1.0526 | 7290.751 | -754.8498
122.6361 | 1.053 | 7292.142 | -754.8493
122.6661 | 1.0532 | 7293.518 | -754.8488
122.6961 | 1.0534 | 7294.882 | -754.8483
122.7261 | 1.0536 | 7296.166 | -754.8478
122.7561 | 1.054 | 7297.413 | -754.8473
122.7861 | 1.0542 | 7298.526 | -754.8468
122.8161 | 1.0544 | 7299.585 | -754.8463
122.8461 | 1.0548 | 7300.606 | -754.8458
122.8861 | 1.0552 | 7301.736 | -754.8451
122.9261 | 1.0556 | 7302.823 | -754.8445
122.9761 | 1.056 | 7303.974 | -754.8436
123.0361 | 1.0566 | 7305.087 | -754.8426
123.1061 | 1.0574 | 7306.125 | -754.8415
123.2061 | 1.0586 | 7307.173 | -754.8398
123.3061 | 1.0596 | 7308.282 | -754.8381
123.3861 | 1.0606 | 7309.431 | -754.8368
123.4461 | 1.0612 | 7310.442 | -754.8358
123.5161 | 1.062 | 7311.545 | -754.8346
123.5961 | 1.063 | 7312.628 | -754.8333
123.6861 | 1.064 | 7313.671875 | -754.8318
123.7561 | 1.0648 | 7314.7 | -754.8306
123.8361 | 1.0658 | 7315.785 | -754.8293
123.9261 | 1.0668 | 7316.853 | -754.8278
124.0261 | 1.068 | 7317.96 | -754.8261
124.1261 | 1.0692 | 7318.776 | -754.8244
124.2261 | 1.0704 | 7319.33 | -754.8228
124.3261 | 1.0718 | 7319.825 | -754.8211
124.4261 | 1.073 | 7320.878 | -754.8195
124.4861 | 1.07379 | 7322.032 | -754.8185
124.5261 | 1.0742 | 7323.057 | -754.8178
124.5661 | 1.0746 | 7324.151 | -754.8171
124.6161 | 1.0752 | 7325.396 | -754.8163
124.6561 | 1.0758 | 7326.464 | -754.8156
124.6961 | 1.0762 | 7327.595 | -754.8149
124.7361 | 1.0766 | 7328.9 | -754.8143
124.7761 | 1.0772 | 7330.165 | -754.8136
124.8061 | 1.07759 | 7331.28 | -754.8131
124.8361 | 1.0778 | 7332.445 | -754.8126
124.8661 | 1.0782 | 7333.694 | -754.8121
124.8961 | 1.0786 | 7334.87 | -754.8116
124.9261 | 1.079 | 7336.079 | -754.8111
124.9561 | 1.0792 | 7337.299 | -754.8106
124.9861 | 1.0796 | 7338.495 | -754.8101
125.0161 | 1.08 | 7339.616 | -754.8096
125.0461 | 1.0804 | 7340.717 | -754.8091
125.0761 | 1.08079 | 7341.759 | -754.8086
125.1161 | 1.0812 | 7343.055 | -754.808
125.1561 | 1.0816 | 7344.292 | -754.8073
125.1961 | 1.0822 | 7345.546 | -754.8066
125.2361 | 1.0826 | 7346.792 | -754.806
125.2761 | 1.083 | 7348.011 | -754.8053
125.3161 | 1.0836 | 7349.216 | -754.8046
125.3561 | 1.084 | 7350.434 | -754.804
125.3961 | 1.08459 | 7351.534 | -754.8033
125.4361 | 1.085 | 7352.631 | -754.8026
125.4761 | 1.0854 | 7353.752 | -754.802
125.5161 | 1.08599 | 7355.026 | -754.8013
125.5461 | 1.0862 | 7356.042 | -754.8008
125.5761 | 1.0866 | 7357.093 | -754.8003
125.6061 | 1.087 | 7358.199 | -754.7998
125.6361 | 1.0874 | 7359.279 | -754.7993
125.6661 | 1.0878 | 7360.427 | -754.7988
125.6961 | 1.08819 | 7361.573 | -754.7983
125.7261 | 1.0884 | 7362.637 | -754.7978
125.7561 | 1.0888 | 7363.723 | -754.7973
125.7961 | 1.08939 | 7365.056 | -754.7966
125.8361 | 1.0898 | 7366.28 | -754.796
125.8761 | 1.0902 | 7367.345 | -754.7953
125.9161 | 1.0908 | 7368.35 | -754.7946
125.9661 | 1.0914 | 7369.528 | -754.7938
126.0161 | 1.092 | 7370.557 | -754.793
126.0761 | 1.0928 | 7371.573 | -754.792
126.1661 | 1.0938 | 7372.609 | -754.7905
126.2661 | 1.095 | 7373.251 | -754.7888
126.3661 | 1.0964 | 7373.992 | -754.7871
126.4461 | 1.09739 | 7375.085 | -754.7858
126.4961 | 1.098 | 7376.335 | -754.785
126.5361 | 1.0984 | 7377.634 | -754.7843
126.5661 | 1.0988 | 7378.691 | -754.7838
126.5961 | 1.0992 | 7379.837 | -754.7833
126.6261 | 1.0994 | 7381.168 | -754.7828
126.6561 | 1.0998 | 7382.615 | -754.7823
126.6761 | 1.1 | 7383.645 | -754.782
126.6961 | 1.1002 | 7384.739 | -754.7816
126.7161 | 1.1004 | 7385.886 | -754.7813
126.7361 | 1.1006 | 7387.089 | -754.781
126.7561 | 1.1008 | 7388.373 | -754.7806
126.7761 | 1.10119 | 7389.68 | -754.7803
126.7961 | 1.10139 | 7391.044 | -754.78
126.8161 | 1.10159 | 7392.457 | -754.7796
126.8361 | 1.1018 | 7393.869 | -754.7793
126.8561 | 1.10199 | 7395.281 | -754.779
126.8761 | 1.1022 | 7396.765 | -754.7786
126.8961 | 1.10239 | 7398.254 | -754.7783
126.9161 | 1.1026 | 7399.716 | -754.778
126.9361 | 1.1028 | 7401.195 | -754.7776
126.9561 | 1.103 | 7402.713 | -754.7773
126.9761 | 1.10319 | 7404.214 | -754.777
126.9961 | 1.10339 | 7405.695 | -754.7766
127.0161 | 1.1034 | 7407.186 | -754.7763
127.0361 | 1.10379 | 7408.673 | -754.776
127.0561 | 1.1038 | 7410.156 | -754.7756
127.0761 | 1.1042 | 7411.684 | -754.7753
127.0961 | 1.1042 | 7413.283 | -754.775
127.1161 | 1.1044 | 7414.893 | -754.7746
127.1361 | 1.1046 | 7416.499 | -754.7743
127.1561 | 1.1048 | 7418.108 | -754.774
127.1761 | 1.105 | 7419.666 | -754.7736
127.1961 | 1.1052 | 7421.154 | -754.7733
127.2161 | 1.1054 | 7422.727 | -754.773
127.2361 | 1.1056 | 7424.293 | -754.7726
127.2561 | 1.1058 | 7425.841 | -754.7723
127.2761 | 1.106 | 7427.405 | -754.772
127.2961 | 1.1062 | 7428.984 | -754.7716
127.3161 | 1.1064 | 7430.467 | -754.7713
127.3361 | 1.1064 | 7431.933 | -754.771
127.3561 | 1.1066 | 7433.405 | -754.7706
127.3761 | 1.1068 | 7434.779 | -754.7703
127.3961 | 1.107 | 7436.111 | -754.77
127.4161 | 1.1072 | 7437.402 | -754.7696
127.4361 | 1.1074 | 7438.7 | -754.7693
127.4561 | 1.1076 | 7439.93 | -754.769
127.4761 | 1.1078 | 7441.172 | -754.7686
127.4961 | 1.10799 | 7442.38 | -754.7683
127.5161 | 1.10819 | 7443.63 | -754.768
127.5361 | 1.1082 | 7444.766 | -754.7676
127.5561 | 1.1084 | 7445.871 | -754.7673
127.5761 | 1.1086 | 7447.009 | -754.767
127.5961 | 1.1088 | 7448.11 | -754.7666
127.6261 | 1.109 | 7449.576 | -754.7661
127.6561 | 1.1092 | 7451.039 | -754.7656
127.6861 | 1.1094 | 7452.413 | -754.7651
127.7161 | 1.1098 | 7453.771 | -754.7646
127.7461 | 1.11 | 7455.125 | -754.7641
127.7761 | 1.1102 | 7456.39 | -754.7636
127.8061 | 1.1104 | 7457.704 | -754.7631
127.8361 | 1.1106 | 7458.905 | -754.7626
127.8661 | 1.111 | 7460.062 | -754.7621
127.8961 | 1.1112 | 7461.111 | -754.7616
127.9261 | 1.1114 | 7462.182 | -754.7611
127.9561 | 1.1116 | 7463.194 | -754.7606
127.9961 | 1.1118 | 7464.409 | -754.76
128.0561 | 1.1122 | 7465.522 | -754.759
128.1561 | 1.113 | 7465.608 | -754.7573
128.2361 | 1.1134 | 7464.422 | -754.756
128.2761 | 1.1136 | 7463.416 | -754.7553
128.3161 | 1.1138 | 7462.103 | -754.7546
128.3461 | 1.114 | 7460.856 | -754.7541
128.3761 | 1.114 | 7459.4 | -754.7536
128.3961 | 1.1142 | 7458.324 | -754.7533
128.4161 | 1.1142 | 7457.282 | -754.7529
128.4361 | 1.1144 | 7456.266 | -754.7526
128.4661 | 1.1146 | 7455.058 | -754.7521
128.5061 | 1.1148 | 7453.921875 | -754.7515
128.6061 | 1.1152 | 7453.563 | -754.7498
128.6761 | 1.1156 | 7454.784 | -754.7486
128.7161 | 1.1158 | 7455.939 | -754.748
128.7461 | 1.116 | 7456.953 | -754.7475
128.7761 | 1.1162 | 7458.069 | -754.747
128.8061 | 1.1162 | 7459.241 | -754.7465
128.8361 | 1.1164 | 7460.444 | -754.746
128.8661 | 1.1166 | 7461.673 | -754.7455
128.8961 | 1.1168 | 7462.904 | -754.745
128.9261 | 1.117 | 7464.189 | -754.7445
128.9561 | 1.11719 | 7465.551 | -754.744
128.9861 | 1.1172 | 7466.875 | -754.7434
129.0161 | 1.1174 | 7468.34 | -754.743
129.0461 | 1.1176 | 7469.715 | -754.7425
129.0761 | 1.1178 | 7471.157 | -754.742
129.1061 | 1.118 | 7472.598 | -754.7415
129.1361 | 1.118 | 7473.989 | -754.7409
129.1661 | 1.1182 | 7475.405 | -754.7405
129.1961 | 1.1184 | 7476.748 | -754.74
129.2261 | 1.1186 | 7478.124 | -754.7395
129.2561 | 1.1188 | 7479.5 | -754.739
129.2861 | 1.1188 | 7480.951 | -754.7385
129.3161 | 1.119 | 7482.418 | -754.738
129.3361 | 1.1192 | 7483.444 | -754.7376
129.3561 | 1.1192 | 7484.481 | -754.7373
129.3861 | 1.1194 | 7485.951 | -754.7368
129.4061 | 1.1196 | 7487.032 | -754.7365
129.4261 | 1.1196 | 7488.035 | -754.7361
129.4561 | 1.1198 | 7489.448 | -754.7356
129.4861 | 1.12 | 7490.937 | -754.7351
129.5161 | 1.1202 | 7492.31 | -754.7346
129.5461 | 1.1204 | 7493.738 | -754.7341
129.5761 | 1.1204 | 7495.125 | -754.7336
129.6061 | 1.1206 | 7496.462 | -754.7331
129.6361 | 1.1208 | 7497.765 | -754.7326
129.6661 | 1.121 | 7499 | -754.7321
129.6961 | 1.1212 | 7500.158 | -754.7316
129.7261 | 1.1214 | 7501.254 | -754.7311
129.7561 | 1.1214 | 7502.274 | -754.7306
129.7861 | 1.1216 | 7503.32 | -754.7301
129.8161 | 1.1218 | 7504.325 | -754.7296
129.8561 | 1.122 | 7505.499 | -754.729
129.8961 | 1.1222 | 7506.575 | -754.7283
129.9461 | 1.1224 | 7507.811 | -754.7275
130.0061 | 1.1228 | 7508.9375 | -754.7265
130.0861 | 1.1232 | 7510.015 | -754.7251
130.1861 | 1.1236 | 7510.595 | -754.7235
130.2861 | 1.1242 | 7509.888 | -754.7218
130.3861 | 1.1246 | 7509.079 | -754.7201
130.4761 | 1.125 | 7510.271 | -754.7186
130.5161 | 1.12519 | 7511.489 | -754.718
130.5461 | 1.1252 | 7512.771 | -754.7175
130.5761 | 1.1254 | 7514.228 | -754.717
130.5961 | 1.1254 | 7515.302 | -754.7166
130.6161 | 1.1256 | 7516.456 | -754.7163
130.6361 | 1.1258 | 7517.597 | -754.716
130.6561 | 1.1258 | 7518.742 | -754.7156
130.6761 | 1.126 | 7519.864 | -754.7153
130.6961 | 1.126 | 7521.027 | -754.715
130.7161 | 1.1262 | 7522.193 | -754.7146
130.7361 | 1.1262 | 7523.434 | -754.7143
130.7561 | 1.1264 | 7524.711 | -754.714
130.7761 | 1.1264 | 7526.022 | -754.7136
130.7961 | 1.1266 | 7527.331 | -754.7133
130.8161 | 1.1268 | 7528.641 | -754.713
130.8361 | 1.1268 | 7529.936 | -754.7126
130.8561 | 1.127 | 7531.264 | -754.7123
130.8761 | 1.127 | 7532.579 | -754.712
130.8961 | 1.1272 | 7533.909 | -754.7116
130.9161 | 1.1274 | 7535.167 | -754.7113
130.9361 | 1.1274 | 7536.44 | -754.711
130.9561 | 1.1276 | 7537.7 | -754.7106
130.9761 | 1.1276 | 7538.905 | -754.7103
130.9961 | 1.1278 | 7540.057 | -754.71
131.0161 | 1.1278 | 7541.224 | -754.7096
131.0361 | 1.128 | 7542.316 | -754.7093
131.0661 | 1.1282 | 7543.819 | -754.7088
131.0961 | 1.1284 | 7545.211 | -754.7083
131.1261 | 1.1286 | 7546.54 | -754.7078
131.1561 | 1.1288 | 7547.736 | -754.7073
131.1861 | 1.1288 | 7548.776 | -754.7068
131.2261 | 1.1292 | 7549.865 | -754.7061
131.2761 | 1.1294 | 7550.875 | -754.7053
131.3661 | 1.1298 | 7551.883 | -754.7038
131.4661 | 1.1304 | 7551.431 | -754.7021
131.5461 | 1.1308 | 7550.286 | -754.7008
131.6461 | 1.1312 | 7549.254 | -754.6991
131.7461 | 1.1318 | 7549.786 | -754.6975
131.7961 | 1.132 | 7550.921 | -754.6966
131.8361 | 1.1322 | 7552.203125 | -754.696
131.8661 | 1.1324 | 7553.317 | -754.6955
131.8961 | 1.1324 | 7554.521 | -754.695
131.9261 | 1.1326 | 7555.846 | -754.6945
131.9561 | 1.1328 | 7557.244 | -754.694
131.9861 | 1.133 | 7558.738 | -754.6935
132.0061 | 1.1332 | 7559.824 | -754.6931
132.0261 | 1.1332 | 7560.979 | -754.6928
132.0461 | 1.1334 | 7562.212 | -754.6925
132.0661 | 1.1334 | 7563.454 | -754.6921
132.0861 | 1.1336 | 7564.755 | -754.6918
132.1061 | 1.13379 | 7566.118 | -754.6915
132.1261 | 1.1338 | 7567.427 | -754.6911
132.1461 | 1.134 | 7568.792 | -754.6908
132.1661 | 1.134 | 7570.146 | -754.6905
132.1861 | 1.1342 | 7571.508 | -754.6901
132.2061 | 1.1344 | 7572.829 | -754.6898
132.2261 | 1.1344 | 7574.194 | -754.6895
132.2461 | 1.1346 | 7575.522 | -754.6891
132.2661 | 1.1348 | 7576.827 | -754.6888
132.2861 | 1.1348 | 7578.1875 | -754.6885
132.3061 | 1.135 | 7579.483 | -754.6881
132.3261 | 1.1352 | 7580.78 | -754.6878
132.3461 | 1.1352 | 7582.046 | -754.6875
132.3661 | 1.1354 | 7583.384 | -754.6871
132.3861 | 1.1356 | 7584.659 | -754.6868
132.4061 | 1.1358 | 7585.942 | -754.6865
132.4261 | 1.1358 | 7587.231 | -754.6861
132.4461 | 1.136 | 7588.572 | -754.6858
132.4661 | 1.1362 | 7589.854 | -754.6855
132.4861 | 1.1364 | 7591.146 | -754.6851
132.5061 | 1.1364 | 7592.438 | -754.6848
132.5261 | 1.1366 | 7593.735 | -754.6845
132.5461 | 1.1368 | 7594.956 | -754.6841
132.5661 | 1.137 | 7596.185 | -754.6838
132.5861 | 1.13719 | 7597.376 | -754.6835
132.6061 | 1.1372 | 7598.551 | -754.6831
132.6261 | 1.1374 | 7599.642 | -754.6828
132.6461 | 1.1376 | 7600.655 | -754.6825
132.6761 | 1.1378 | 7602.097 | -754.682
132.7061 | 1.138 | 7603.447 | -754.6815
132.7361 | 1.1384 | 7604.662 | -754.681
132.7661 | 1.1386 | 7605.789 | -754.6805
132.8061 | 1.139 | 7607.073 | -754.6798
132.8461 | 1.1394 | 7608.299 | -754.6791
132.8961 | 1.1398 | 7609.482 | -754.6783
132.9961 | 1.1408 | 7610.062 | -754.6766
133.0561 | 1.1416 | 7608.929 | -754.6756
133.0861 | 1.142 | 7607.753 | -754.6751
133.1061 | 1.1422 | 7606.644 | -754.6748
133.1261 | 1.1424 | 7605.316 | -754.6745
133.1461 | 1.1428 | 7603.653 | -754.6741
133.1661 | 1.143 | 7601.61 | -754.6738
133.1761 | 1.1432 | 7600.41 | -754.6736
133.1861 | 1.1434 | 7599.092 | -754.6735
133.1961 | 1.1436 | 7597.651 | -754.6733
133.2061 | 1.1438 | 7596.077 | -754.6731
133.2161 | 1.144 | 7594.34 | -754.673
133.2261 | 1.1442 | 7592.42 | -754.6728
133.2361 | 1.1444 | 7590.32 | -754.6726
133.2461 | 1.1446 | 7588.077 | -754.6724
133.2561 | 1.1448 | 7585.668 | -754.6723
133.2661 | 1.145 | 7583.119 | -754.6721
133.2761 | 1.1452 | 7580.433 | -754.672
133.2861 | 1.14559 | 7577.681 | -754.6718
133.2961 | 1.1458 | 7574.871 | -754.6716
133.3061 | 1.146 | 7572.083 | -754.6715
133.3161 | 1.1462 | 7569.313 | -754.6713
133.3261 | 1.14659 | 7566.663 | -754.6711
133.3361 | 1.14679 | 7564.157 | -754.671
133.3461 | 1.147 | 7561.795 | -754.6708
133.3561 | 1.1472 | 7559.612 | -754.6706
133.3661 | 1.1474 | 7557.666 | -754.6705
133.3761 | 1.1476 | 7555.95 | -754.6703
133.3861 | 1.1478 | 7554.448 | -754.6701
133.3961 | 1.148 | 7553.155 | -754.67
133.4061 | 1.1482 | 7552.068 | -754.6698
133.4261 | 1.1486 | 7550.505 | -754.6695
133.4561 | 1.149 | 7549.396 | -754.669
133.5261 | 1.15 | 7550.843 | -754.6678
133.5461 | 1.1502 | 7551.963 | -754.6675
133.5661 | 1.15059 | 7553.37 | -754.6671
133.5861 | 1.1508 | 7554.947 | -754.6668
133.6061 | 1.151 | 7556.611 | -754.6665
133.6261 | 1.1512 | 7558.468 | -754.6661
133.6461 | 1.1514 | 7560.383 | -754.6658
133.6661 | 1.1516 | 7562.352 | -754.6655
133.6761 | 1.1518 | 7563.362 | -754.6653
133.6861 | 1.1518 | 7564.391 | -754.6651
133.6961 | 1.152 | 7565.428 | -754.665
133.7061 | 1.152 | 7566.452 | -754.6648
133.7161 | 1.1522 | 7567.497 | -754.6646
133.7261 | 1.1522 | 7568.524 | -754.6645
133.7361 | 1.1524 | 7569.585 | -754.6643
133.7461 | 1.1524 | 7570.654 | -754.6641
133.7561 | 1.1526 | 7571.706 | -754.664
133.7661 | 1.1526 | 7572.753 | -754.6638
133.7761 | 1.1528 | 7573.833 | -754.6636
133.7861 | 1.1528 | 7574.914 | -754.6635
133.7961 | 1.153 | 7576.01 | -754.6633
133.8061 | 1.153 | 7577.102 | -754.6631
133.8161 | 1.1532 | 7578.187 | -754.663
133.8261 | 1.1532 | 7579.269 | -754.6628
133.8361 | 1.1534 | 7580.357 | -754.6626
133.8461 | 1.1534 | 7581.437 | -754.6625
133.8561 | 1.15359 | 7582.523 | -754.6623
133.8661 | 1.1536 | 7583.618 | -754.6621
133.8761 | 1.15379 | 7584.708 | -754.662
133.8861 | 1.1538 | 7585.801 | -754.6618
133.8961 | 1.1538 | 7586.869 | -754.6616
133.9061 | 1.154 | 7587.972 | -754.6615
133.9161 | 1.154 | 7589.081 | -754.6613
133.9261 | 1.1542 | 7590.199 | -754.6611
133.9361 | 1.1542 | 7591.285 | -754.661
133.9461 | 1.1544 | 7592.371 | -754.6608
133.9561 | 1.1544 | 7593.472 | -754.6606
133.9661 | 1.1546 | 7594.565 | -754.6605
133.9761 | 1.1546 | 7595.634 | -754.6603
133.9861 | 1.1548 | 7596.698 | -754.6601
133.9961 | 1.1548 | 7597.798 | -754.66
134.0061 | 1.155 | 7598.868 | -754.6598
134.0161 | 1.155 | 7599.921 | -754.6596
134.0261 | 1.15519 | 7600.96 | -754.6595
134.0361 | 1.1552 | 7602.042 | -754.6593
134.0461 | 1.15539 | 7603.116 | -754.6591
134.0561 | 1.1554 | 7604.161 | -754.659
134.0661 | 1.1554 | 7605.207 | -754.6588
134.0761 | 1.1556 | 7606.23 | -754.6586
134.0861 | 1.1556 | 7607.256 | -754.6585
134.0961 | 1.1558 | 7608.268 | -754.6583
134.1061 | 1.1558 | 7609.273 | -754.6581
134.1261 | 1.156 | 7611.281 | -754.6578
134.1461 | 1.1562 | 7613.222 | -754.6575
134.1661 | 1.1564 | 7615.137 | -754.6571
134.1861 | 1.1566 | 7617.052 | -754.6568
134.2061 | 1.1568 | 7618.859 | -754.6565
134.2261 | 1.157 | 7620.64 | -754.6561
134.2461 | 1.1572 | 7622.345 | -754.6558
134.2661 | 1.1574 | 7623.987 | -754.6555
134.2861 | 1.1576 | 7625.622 | -754.6551
134.3061 | 1.1578 | 7627.221 | -754.6548
134.3261 | 1.15799 | 7628.757 | -754.6545
134.3461 | 1.15819 | 7630.288 | -754.6541
134.3661 | 1.1582 | 7631.84375 | -754.6538
134.3861 | 1.1584 | 7633.279 | -754.6535
134.4061 | 1.1586 | 7634.755 | -754.6531
134.4261 | 1.1588 | 7636.23 | -754.6528
134.4461 | 1.159 | 7637.659 | -754.6525
134.4661 | 1.1592 | 7639.013 | -754.6521
134.4861 | 1.1594 | 7640.386 | -754.6518
134.5061 | 1.1596 | 7641.675 | -754.6515
134.5261 | 1.1598 | 7642.96 | -754.6511
134.5461 | 1.16 | 7644.242 | -754.6508
134.5661 | 1.1602 | 7645.44 | -754.6505
134.5861 | 1.16039 | 7646.675 | -754.6501
134.6061 | 1.1604 | 7647.916 | -754.6498
134.6261 | 1.1606 | 7649.117 | -754.6495
134.6461 | 1.1608 | 7650.281 | -754.6491
134.6661 | 1.161 | 7651.476 | -754.6488
134.6861 | 1.1612 | 7652.625 | -754.6484
134.7061 | 1.1614 | 7653.722 | -754.6481
134.7261 | 1.1616 | 7654.825 | -754.6478
134.7461 | 1.1618 | 7655.923 | -754.6475
134.7661 | 1.162 | 7657.049 | -754.6471
134.7861 | 1.1622 | 7658.116 | -754.6468
134.8061 | 1.1624 | 7659.21875 | -754.6465
134.8261 | 1.1626 | 7660.286 | -754.6461
134.8461 | 1.1626 | 7661.332 | -754.6458
134.8761 | 1.163 | 7662.819 | -754.6453
134.9061 | 1.1632 | 7664.21 | -754.6448
134.9361 | 1.1636 | 7665.473 | -754.6443
134.9661 | 1.1638 | 7666.687 | -754.6438
134.9961 | 1.164 | 7667.86 | -754.6433
135.0261 | 1.1644 | 7668.997 | -754.6428
135.0561 | 1.1646 | 7670.102 | -754.6423
135.0861 | 1.165 | 7671.139 | -754.6418
135.1261 | 1.16539 | 7672.411 | -754.6411
135.1661 | 1.1656 | 7673.577 | -754.6405
135.2061 | 1.166 | 7674.669 | -754.6398
135.2461 | 1.1664 | 7675.73 | -754.6391
135.2861 | 1.1668 | 7676.767 | -754.6385
135.3361 | 1.1672 | 7677.854 | -754.6376
135.3961 | 1.1678 | 7679.048 | -754.6366
135.4561 | 1.1684 | 7680.15 | -754.6356
135.5361 | 1.169 | 7681.21 | -754.6343
135.6361 | 1.17 | 7681.948 | -754.6326
135.7361 | 1.1708 | 7681.367 | -754.631
135.7961 | 1.1714 | 7680.165 | -754.63
135.8461 | 1.1718 | 7679.081 | -754.6291
135.9061 | 1.1722 | 7677.984375 | -754.6281
135.9861 | 1.1728 | 7676.928 | -754.6268
136.0861 | 1.1736 | 7676.619 | -754.6251
136.1861 | 1.1744 | 7677.631 | -754.6235
136.2561 | 1.175 | 7678.826 | -754.6223
136.3061 | 1.1754 | 7679.911 | -754.6215
136.3561 | 1.176 | 7681.097 | -754.6206
136.3961 | 1.17639 | 7682.23 | -754.62
136.4361 | 1.1766 | 7683.314 | -754.6193
136.4861 | 1.177 | 7684.517 | -754.6185
136.5361 | 1.1776 | 7685.692 | -754.6176
136.5861 | 1.178 | 7686.836 | -754.6168
136.6361 | 1.1786 | 7687.935 | -754.616
136.6861 | 1.179 | 7689.03 | -754.6151
136.7461 | 1.1796 | 7690.124 | -754.6141
136.8161 | 1.1804 | 7691.148 | -754.613
136.8961 | 1.1812 | 7692.212 | -754.6116
136.9961 | 1.1824 | 7692.776 | -754.61
137.0961 | 1.1836 | 7692.639 | -754.6083
137.1661 | 1.18459 | 7691.549 | -754.6071
137.2061 | 1.185 | 7690.463 | -754.6065
137.2361 | 1.1854 | 7689.429 | -754.606
137.2661 | 1.18599 | 7688.124 | -754.6055
137.2861 | 1.1862 | 7687.06 | -754.6051
137.3061 | 1.18659 | 7685.865 | -754.6048
137.3261 | 1.1868 | 7684.531 | -754.6045
137.3461 | 1.18719 | 7683.078 | -754.6041
137.3661 | 1.1874 | 7681.512 | -754.6038
137.3861 | 1.1878 | 7679.818 | -754.6035
137.4061 | 1.18819 | 7678.002 | -754.6031
137.4261 | 1.1884 | 7676.042 | -754.6028
137.4361 | 1.1886 | 7675.021 | -754.6026
137.4461 | 1.1888 | 7673.96 | -754.6025
137.4561 | 1.189 | 7672.842 | -754.6023
137.4661 | 1.1892 | 7671.755 | -754.6021
137.4761 | 1.1894 | 7670.605 | -754.602
137.4861 | 1.1896 | 7669.4375 | -754.6018
137.4961 | 1.18979 | 7668.275 | -754.6016
137.5061 | 1.18999 | 7667.082 | -754.6015
137.5161 | 1.19 | 7665.911 | -754.6013
137.5261 | 1.1902 | 7664.731 | -754.6011
137.5361 | 1.1904 | 7663.564 | -754.601
137.5461 | 1.1906 | 7662.43 | -754.6008
137.5561 | 1.1908 | 7661.338 | -754.6006
137.5661 | 1.191 | 7660.273 | -754.6005
137.5861 | 1.1914 | 7658.378 | -754.6001
137.6061 | 1.1916 | 7656.763 | -754.5998
137.6261 | 1.192 | 7655.528 | -754.5995
137.6561 | 1.19259 | 7654.385 | -754.599
137.7461 | 1.1938 | 7655.69 | -754.5975
137.7761 | 1.1942 | 7657.292 | -754.597
137.7961 | 1.1944 | 7658.56 | -754.5966
137.8161 | 1.1946 | 7660.019 | -754.5963
137.8361 | 1.1948 | 7661.607 | -754.596
137.8561 | 1.1952 | 7663.33 | -754.5956
137.8761 | 1.1954 | 7665.09 | -754.5953
137.8961 | 1.1956 | 7666.873 | -754.5949
137.9161 | 1.1958 | 7668.742 | -754.5946
137.9361 | 1.196 | 7670.622 | -754.5943
137.9561 | 1.1962 | 7672.474 | -754.594
137.9761 | 1.1964 | 7674.343 | -754.5936
137.9861 | 1.1966 | 7675.348 | -754.5935
137.9961 | 1.1966 | 7676.37 | -754.5933
138.0161 | 1.1968 | 7678.31 | -754.593
138.0361 | 1.197 | 7680.233 | -754.5926
138.0561 | 1.1972 | 7682.173 | -754.5923
138.0761 | 1.1974 | 7684.149 | -754.592
138.0961 | 1.19779 | 7686.022 | -754.5916
138.1161 | 1.19799 | 7687.888 | -754.5913
138.1361 | 1.1982 | 7689.849 | -754.591
138.1561 | 1.1984 | 7691.771 | -754.5906
138.1761 | 1.1986 | 7693.64 | -754.5903
138.1961 | 1.1988 | 7695.485 | -754.59
138.2161 | 1.199 | 7697.362 | -754.5896
138.2361 | 1.1992 | 7699.145 | -754.5893
138.2561 | 1.1994 | 7700.879 | -754.589
138.2761 | 1.1996 | 7702.616 | -754.5886
138.2961 | 1.1998 | 7704.312 | -754.5883
138.3161 | 1.2 | 7705.999 | -754.588
138.3361 | 1.2002 | 7707.63 | -754.5876
138.3561 | 1.2004 | 7709.266 | -754.5873
138.3761 | 1.2006 | 7710.862 | -754.587
138.3961 | 1.2008 | 7712.424 | -754.5866
138.4161 | 1.201 | 7713.934 | -754.5863
138.4361 | 1.2012 | 7715.482 | -754.586
138.4561 | 1.2014 | 7717.048 | -754.5856
138.4761 | 1.2016 | 7718.542 | -754.5853
138.4961 | 1.2018 | 7720.087 | -754.5849
138.5161 | 1.202 | 7721.644 | -754.5846
138.5361 | 1.2022 | 7723.175 | -754.5843
138.5561 | 1.2024 | 7724.65 | -754.584
138.5761 | 1.2026 | 7726.166 | -754.5836
138.5961 | 1.2028 | 7727.651 | -754.5833
138.6161 | 1.203 | 7729.1 | -754.583
138.6361 | 1.2032 | 7730.529 | -754.5826
138.6561 | 1.2034 | 7731.945 | -754.5823
138.6761 | 1.2036 | 7733.327 | -754.582
138.6961 | 1.2038 | 7734.6875 | -754.5816
138.7161 | 1.204 | 7735.989 | -754.5813
138.7361 | 1.2042 | 7737.234 | -754.581
138.7561 | 1.2044 | 7738.47 | -754.5806
138.7761 | 1.2046 | 7739.667 | -754.5803
138.7961 | 1.2048 | 7740.787 | -754.58
138.8161 | 1.205 | 7741.876 | -754.5796
138.8361 | 1.2052 | 7742.938 | -754.5793
138.8561 | 1.2054 | 7743.962 | -754.579
138.8761 | 1.2056 | 7744.98 | -754.5786
138.9061 | 1.206 | 7746.481 | -754.5781
138.9261 | 1.2062 | 7747.526 | -754.5778
138.9561 | 1.2064 | 7748.951 | -754.5773
138.9861 | 1.2068 | 7750.366 | -754.5768
139.0161 | 1.2072 | 7751.723 | -754.5763
139.0461 | 1.2074 | 7753.04 | -754.5758
139.0761 | 1.2078 | 7754.287 | -754.5753
139.1061 | 1.2082 | 7755.422 | -754.5748
139.1361 | 1.2084 | 7756.617 | -754.5743
139.1661 | 1.2088 | 7757.774 | -754.5738
139.1961 | 1.2092 | 7758.928 | -754.5733
139.2261 | 1.2094 | 7759.963 | -754.5728
139.2561 | 1.2098 | 7761.043 | -754.5723
139.2861 | 1.2102 | 7762.097 | -754.5718
139.3161 | 1.2104 | 7763.191 | -754.5713
139.3561 | 1.211 | 7764.461 | -754.5706
139.3961 | 1.2114 | 7765.714 | -754.57
139.4361 | 1.21199 | 7766.917 | -754.5693
139.4761 | 1.2124 | 7768.056 | -754.5686
139.5261 | 1.213 | 7769.16 | -754.5678
139.6261 | 1.2142 | 7770.206 | -754.5661
139.7261 | 1.2156 | 7770.224 | -754.5644
139.7961 | 1.2166 | 7769.103 | -754.5633
139.8361 | 1.217 | 7767.862 | -754.5626
139.8661 | 1.21759 | 7766.59 | -754.5621
139.8961 | 1.218 | 7765.057 | -754.5616
139.9161 | 1.2184 | 7763.866 | -754.5613
139.9361 | 1.2186 | 7762.519 | -754.5609
139.9561 | 1.219 | 7761.126 | -754.5606
139.9761 | 1.21939 | 7759.657 | -754.5603
139.9961 | 1.2196 | 7758.153 | -754.56
140.0161 | 1.22 | 7756.663 | -754.5596
140.0361 | 1.2202 | 7755.258 | -754.5593
140.0561 | 1.2206 | 7753.97 | -754.559
140.0761 | 1.221 | 7752.8125 | -754.5586
140.1061 | 1.2214 | 7751.566 | -754.5581
140.2061 | 1.2228 | 7751.661 | -754.5565
140.2361 | 1.2232 | 7752.856 | -754.556
140.2661 | 1.2236 | 7754.376 | -754.5555
140.2861 | 1.2238 | 7755.536 | -754.5551
140.3061 | 1.224 | 7756.77 | -754.5548
140.3261 | 1.2242 | 7758.118 | -754.5545
140.3461 | 1.2244 | 7759.504 | -754.5541
140.3661 | 1.2248 | 7760.939 | -754.5538
140.3861 | 1.22499 | 7762.394 | -754.5535
140.4061 | 1.22519 | 7763.947 | -754.5531
140.4261 | 1.2254 | 7765.47 | -754.5528
140.4461 | 1.22559 | 7767.063 | -754.5525
140.4661 | 1.22579 | 7768.712 | -754.5521
140.4861 | 1.226 | 7770.352 | -754.5518
140.5061 | 1.22619 | 7772.013 | -754.5515
140.5261 | 1.2264 | 7773.684 | -754.5511
140.5461 | 1.2264 | 7775.37 | -754.5508
140.5661 | 1.2266 | 7776.984375 | -754.5505
140.5861 | 1.2268 | 7778.634 | -754.5501
140.6061 | 1.227 | 7780.219 | -754.5498
140.6261 | 1.2272 | 7781.833 | -754.5495
140.6461 | 1.2274 | 7783.346 | -754.5491
140.6661 | 1.2276 | 7784.890625 | -754.5488
140.6861 | 1.2278 | 7786.468 | -754.5485
140.7061 | 1.228 | 7788.009 | -754.5481
140.7261 | 1.2282 | 7789.535 | -754.5478
140.7461 | 1.2284 | 7791.099 | -754.5475
140.7661 | 1.2286 | 7792.658 | -754.5471
140.7861 | 1.2288 | 7794.132 | -754.5468
140.8061 | 1.2288 | 7795.636 | -754.5465
140.8261 | 1.229 | 7797.11 | -754.5461
140.8461 | 1.2292 | 7798.52 | -754.5458
140.8661 | 1.2294 | 7799.958 | -754.5455
140.8861 | 1.2296 | 7801.364 | -754.5451
140.9061 | 1.2298 | 7802.749 | -754.5448
140.9261 | 1.23 | 7804.111 | -754.5445
140.9461 | 1.2302 | 7805.443 | -754.5441
140.9661 | 1.2304 | 7806.71 | -754.5438
140.9861 | 1.2306 | 7807.954 | -754.5435
141.0061 | 1.2308 | 7809.128 | -754.5431
141.0261 | 1.23099 | 7810.237 | -754.5428
141.0461 | 1.231 | 7811.324 | -754.5425
141.0661 | 1.2312 | 7812.344 | -754.5421
141.0961 | 1.2316 | 7813.83 | -754.5416
141.1261 | 1.2318 | 7815.211 | -754.5411
141.1561 | 1.23219 | 7816.468 | -754.5406
141.1861 | 1.2324 | 7817.602 | -754.5401
141.2261 | 1.2328 | 7818.88 | -754.5395
141.2661 | 1.233 | 7820.01 | -754.5388
141.3161 | 1.2336 | 7821.034 | -754.538
141.4061 | 1.2344 | 7822.079 | -754.5365
141.5061 | 1.2352 | 7822.664 | -754.5348
141.6061 | 1.2362 | 7822.825 | -754.5331
141.7061 | 1.237 | 7822.153 | -754.5315
141.7661 | 1.2374 | 7821 | -754.5305
141.8061 | 1.2378 | 7819.839 | -754.5298
141.8361 | 1.238 | 7818.83 | -754.5293
141.8661 | 1.2382 | 7817.745 | -754.5288
141.8961 | 1.23859 | 7816.628 | -754.5283
141.9261 | 1.2386 | 7815.511 | -754.5278
141.9561 | 1.239 | 7814.41 | -754.5273
141.9861 | 1.2392 | 7813.35 | -754.5268
142.0161 | 1.2394 | 7812.332 | -754.5263
142.0561 | 1.2396 | 7811.082 | -754.5256
142.1061 | 1.24 | 7809.926 | -754.5248
142.2061 | 1.2406 | 7808.997 | -754.5231
142.2861 | 1.241 | 7810.028 | -754.5218
142.3261 | 1.2414 | 7811.131 | -754.5211
142.3561 | 1.2416 | 7812.216 | -754.5206
142.3861 | 1.2418 | 7813.457 | -754.5201
142.4161 | 1.242 | 7814.758 | -754.5196
142.4461 | 1.2422 | 7816.233 | -754.5191
142.4661 | 1.24239 | 7817.252 | -754.5188
142.4861 | 1.2424 | 7818.355 | -754.5185
142.5061 | 1.2426 | 7819.464 | -754.5181
142.5261 | 1.2428 | 7820.599 | -754.5178
142.5461 | 1.2428 | 7821.721 | -754.5175
142.5661 | 1.243 | 7822.853 | -754.5171
142.5861 | 1.2432 | 7824.017 | -754.5168
142.6061 | 1.2432 | 7825.154 | -754.5164
142.6261 | 1.2434 | 7826.254 | -754.5161
142.6461 | 1.2436 | 7827.448 | -754.5158
142.6661 | 1.2438 | 7828.626 | -754.5155
142.6861 | 1.2438 | 7829.771 | -754.5151
142.7061 | 1.244 | 7831.01 | -754.5148
142.7261 | 1.2442 | 7832.275 | -754.5145
142.7461 | 1.2444 | 7833.468 | -754.5141
142.7661 | 1.2444 | 7834.653 | -754.5138
142.7861 | 1.2446 | 7835.851 | -754.5135
142.8061 | 1.2448 | 7837.015 | -754.5131
142.8261 | 1.2448 | 7838.166 | -754.5128
142.8461 | 1.245 | 7839.268 | -754.5125
142.8661 | 1.2452 | 7840.328 | -754.5121
142.8861 | 1.2454 | 7841.351 | -754.5118
142.9061 | 1.2454 | 7842.415 | -754.5115
142.9261 | 1.2456 | 7843.477 | -754.5111
142.9461 | 1.2458 | 7844.543 | -754.5108
142.9661 | 1.246 | 7845.678 | -754.5105
142.9861 | 1.246 | 7846.847 | -754.5101
143.0061 | 1.2462 | 7847.926 | -754.5098
143.0261 | 1.2464 | 7849.019 | -754.5095
143.0461 | 1.24659 | 7850.14 | -754.5091
143.0661 | 1.2466 | 7851.226 | -754.5088
143.0861 | 1.2468 | 7852.328125 | -754.5085
143.1061 | 1.247 | 7853.426 | -754.5081
143.1261 | 1.2472 | 7854.566 | -754.5078
143.1461 | 1.2472 | 7855.704 | -754.5075
143.1661 | 1.2474 | 7856.845 | -754.5071
143.1861 | 1.2476 | 7857.965 | -754.5068
143.2061 | 1.2478 | 7859.111 | -754.5065
143.2261 | 1.24799 | 7860.168 | -754.5061
143.2561 | 1.2482 | 7861.617 | -754.5056
143.2861 | 1.2484 | 7863.01 | -754.5051
143.3161 | 1.2486 | 7864.331 | -754.5046
143.3461 | 1.2488 | 7865.639 | -754.5041
143.3761 | 1.249 | 7866.966 | -754.5036
143.4061 | 1.2492 | 7868.107 | -754.5031
143.4361 | 1.2494 | 7869.257 | -754.5026
143.4661 | 1.2498 | 7870.354 | -754.5021
143.4961 | 1.25 | 7871.484 | -754.5016
143.5261 | 1.2502 | 7872.597 | -754.5011
143.5561 | 1.2504 | 7873.633 | -754.5006
143.5861 | 1.2506 | 7874.634 | -754.5001
143.6261 | 1.251 | 7875.814 | -754.4995
143.6661 | 1.25139 | 7876.922 | -754.4988
143.7061 | 1.2516 | 7877.982 | -754.4981
143.7461 | 1.252 | 7879.009 | -754.4975
143.7961 | 1.2524 | 7880.248 | -754.4966
143.8461 | 1.2526 | 7881.455 | -754.4958
143.8961 | 1.253 | 7882.701 | -754.495
143.9461 | 1.2534 | 7883.879 | -754.4941
144.0061 | 1.254 | 7885.004 | -754.4931
144.1061 | 1.2548 | 7886.007 | -754.4915
144.2061 | 1.2556 | 7885.948 | -754.4898
144.3061 | 1.2564 | 7885.721 | -754.4881
144.4061 | 1.2572 | 7884.716 | -754.4865
144.4661 | 1.2578 | 7883.665 | -754.4855
144.5361 | 1.2584 | 7882.646 | -754.4843
144.6161 | 1.25919 | 7881.51 | -754.483
144.6961 | 1.2598 | 7880.491 | -754.4816
144.7961 | 1.2608 | 7879.356 | -754.48
144.8661 | 1.2614 | 7878.197 | -754.4788
144.9261 | 1.262 | 7877.134 | -754.4778
144.9861 | 1.2626 | 7876.054 | -754.4768
145.0761 | 1.2634 | 7874.997 | -754.4753
145.1761 | 1.2644 | 7874.133 | -754.4736
145.2761 | 1.2652 | 7874.166 | -754.472
145.3661 | 1.26619 | 7875.166 | -754.4705
145.4161 | 1.2666 | 7876.262 | -754.4696
145.4561 | 1.267 | 7877.3125 | -754.469
145.4961 | 1.26739 | 7878.407 | -754.4683
145.5361 | 1.2676 | 7879.596 | -754.4676
145.5761 | 1.268 | 7880.784 | -754.467
145.6161 | 1.2684 | 7881.992 | -754.4663
145.6561 | 1.2688 | 7883.161 | -754.4656
145.6961 | 1.2692 | 7884.401 | -754.465
145.7361 | 1.2696 | 7885.691 | -754.4643
145.7761 | 1.27 | 7886.934 | -754.4636
145.8161 | 1.2702 | 7888.209 | -754.463
145.8561 | 1.2706 | 7889.495 | -754.4623
145.8961 | 1.271 | 7890.777 | -754.4616
145.9361 | 1.2714 | 7891.999 | -754.461
145.9761 | 1.2718 | 7893.319 | -754.4603
146.0161 | 1.27219 | 7894.602 | -754.4596
146.0461 | 1.2724 | 7895.624 | -754.4591
146.0761 | 1.2726 | 7896.66 | -754.4586
146.1061 | 1.27299 | 7897.826 | -754.4581
146.1361 | 1.2732 | 7899.034 | -754.4576
146.1661 | 1.2734 | 7900.174 | -754.4571
146.1961 | 1.2738 | 7901.352 | -754.4566
146.2261 | 1.274 | 7902.59 | -754.4561
146.2561 | 1.2744 | 7903.781 | -754.4556
146.2861 | 1.2746 | 7904.98 | -754.4551
146.3161 | 1.27499 | 7906.107 | -754.4546
146.3461 | 1.2752 | 7907.237 | -754.4541
146.3761 | 1.2754 | 7908.335 | -754.4536
146.4061 | 1.2758 | 7909.426 | -754.4531
146.4461 | 1.2762 | 7910.745 | -754.4525
146.4761 | 1.2764 | 7911.758 | -754.452
146.5161 | 1.2768 | 7913.114 | -754.4513
146.5461 | 1.277 | 7914.298 | -754.4508
146.5761 | 1.2772 | 7915.439 | -754.4503
146.6061 | 1.2776 | 7916.551 | -754.4498
146.6361 | 1.2778 | 7917.597 | -754.4493
146.6761 | 1.2782 | 7918.958 | -754.4486
146.7061 | 1.2784 | 7920.071 | -754.4481
146.7361 | 1.2786 | 7921.21 | -754.4476
146.7661 | 1.279 | 7922.417 | -754.4471
146.7961 | 1.2792 | 7923.640625 | -754.4466
146.8261 | 1.2794 | 7924.903 | -754.4461
146.8561 | 1.2796 | 7926.115 | -754.4456
146.8861 | 1.28 | 7927.383 | -754.4451
146.9161 | 1.2802 | 7928.656 | -754.4446
146.9461 | 1.2804 | 7930.071 | -754.4441
146.9761 | 1.2806 | 7931.463 | -754.4436
147.0061 | 1.281 | 7932.854 | -754.4431
147.0361 | 1.2812 | 7934.199 | -754.4426
147.0661 | 1.2814 | 7935.52 | -754.4421
147.0961 | 1.2816 | 7936.817 | -754.4416
147.1261 | 1.2818 | 7938.109 | -754.4411
147.1561 | 1.2822 | 7939.368 | -754.4406
147.1861 | 1.2824 | 7940.647 | -754.4401
147.2161 | 1.2826 | 7941.828125 | -754.4396
147.2461 | 1.2828 | 7943.022 | -754.4391
147.2761 | 1.283 | 7944.185 | -754.4386
147.3061 | 1.28339 | 7945.416 | -754.4381
147.3361 | 1.2836 | 7946.502 | -754.4376
147.3661 | 1.2838 | 7947.654 | -754.4371
147.3961 | 1.284 | 7948.747 | -754.4366
147.4261 | 1.2842 | 7949.852 | -754.4361
147.4561 | 1.2844 | 7950.899 | -754.4356
147.4861 | 1.2846 | 7951.938 | -754.4351
147.5161 | 1.2848 | 7952.993 | -754.4346
147.5461 | 1.28519 | 7954.097 | -754.4341
147.5761 | 1.2854 | 7955.194 | -754.4336
147.6061 | 1.2856 | 7956.311 | -754.4331
147.6361 | 1.2858 | 7957.396 | -754.4326
147.6661 | 1.286 | 7958.479 | -754.4321
147.6961 | 1.2862 | 7959.546 | -754.4316
147.7261 | 1.2864 | 7960.687 | -754.4311
147.7561 | 1.2866 | 7961.887 | -754.4306
147.7861 | 1.2868 | 7963.057 | -754.4301
147.8161 | 1.287 | 7964.132 | -754.4296
147.8461 | 1.2872 | 7965.236 | -754.4291
147.8761 | 1.28759 | 7966.26 | -754.4286
147.9161 | 1.2878 | 7967.583 | -754.428
147.9561 | 1.28819 | 7968.783 | -754.4273
147.9961 | 1.2884 | 7969.941 | -754.4266
148.0361 | 1.2886 | 7971.035 | -754.426
148.0761 | 1.2888 | 7972.149 | -754.4253
148.1161 | 1.2892 | 7973.274 | -754.4246
148.1561 | 1.2894 | 7974.318 | -754.424
148.2061 | 1.2896 | 7975.525 | -754.4231
148.2561 | 1.29 | 7976.704 | -754.4223
148.3061 | 1.2904 | 7977.863 | -754.4215
148.3561 | 1.2906 | 7979.024 | -754.4206
148.4061 | 1.291 | 7980.142 | -754.4198
148.4561 | 1.2914 | 7981.256 | -754.419
148.5061 | 1.2916 | 7982.354 | -754.4181
148.5561 | 1.292 | 7983.415 | -754.4173
148.6261 | 1.2924 | 7984.439 | -754.4161
148.7261 | 1.293 | 7985.091 | -754.4144
148.8261 | 1.2936 | 7984.82 | -754.4128
148.9161 | 1.294 | 7983.685 | -754.4113
148.9861 | 1.2944 | 7982.637 | -754.4101
149.0861 | 1.295 | 7982.523 | -754.4085
149.1461 | 1.2954 | 7983.628 | -754.4075
149.1861 | 1.2956 | 7984.936 | -754.4068
149.2161 | 1.2958 | 7986.135 | -754.4063
149.2461 | 1.296 | 7987.452 | -754.4058
149.2761 | 1.2962 | 7988.79 | -754.4053
149.2961 | 1.2964 | 7989.807 | -754.405
149.3261 | 1.2966 | 7991.323 | -754.4045
149.3461 | 1.2966 | 7992.411 | -754.4041
149.3661 | 1.2968 | 7993.52 | -754.4038
149.3861 | 1.297 | 7994.624 | -754.4035
149.4061 | 1.297 | 7995.756 | -754.4031
149.4261 | 1.2972 | 7996.871 | -754.4028
149.4461 | 1.2974 | 7997.961 | -754.4025
149.4661 | 1.2974 | 7999.113 | -754.4021
149.4861 | 1.2976 | 8000.229 | -754.4018
149.5061 | 1.2978 | 8001.354 | -754.4015
149.5261 | 1.298 | 8002.472 | -754.4011
149.5461 | 1.298 | 8003.6 | -754.4008
149.5661 | 1.2982 | 8004.728 | -754.4005
149.5861 | 1.2984 | 8005.895 | -754.4001
149.6061 | 1.2984 | 8007.029 | -754.3998
149.6261 | 1.2986 | 8008.167 | -754.3995
149.6461 | 1.2988 | 8009.317 | -754.3991
149.6661 | 1.299 | 8010.408 | -754.3988
149.6861 | 1.299 | 8011.429 | -754.3985
149.7061 | 1.2992 | 8012.48 | -754.3981
149.7261 | 1.2994 | 8013.481 | -754.3978
149.7461 | 1.29959 | 8014.482 | -754.3975
149.7761 | 1.2998 | 8015.938 | -754.397
149.8061 | 1.3 | 8017.404 | -754.3965
149.8261 | 1.3002 | 8018.409 | -754.3961
149.8561 | 1.3004 | 8019.831 | -754.3956
149.8761 | 1.3006 | 8020.861 | -754.3953
149.8961 | 1.3006 | 8021.891 | -754.395
149.9261 | 1.3008 | 8023.391 | -754.3945
149.9461 | 1.301 | 8024.444 | -754.3941
149.9661 | 1.3012 | 8025.461 | -754.3938
149.9961 | 1.3014 | 8026.96 | -754.3933
150.0161 | 1.3016 | 8027.96 | -754.393
150.0461 | 1.3018 | 8029.423 | -754.3925
150.0761 | 1.3022 | 8030.829 | -754.392
150.1061 | 1.3024 | 8032.127 | -754.3915
150.1361 | 1.3026 | 8033.36 | -754.391
150.1661 | 1.3028 | 8034.614 | -754.3905
150.1961 | 1.303 | 8035.711 | -754.39
150.2261 | 1.30339 | 8036.762 | -754.3895
150.2661 | 1.3036 | 8038.01 | -754.3888
150.3061 | 1.304 | 8039.272 | -754.3881
150.3461 | 1.3044 | 8040.442 | -754.3875
150.3861 | 1.3046 | 8041.561 | -754.3868
150.4361 | 1.305 | 8042.742 | -754.386
150.4861 | 1.30559 | 8043.822 | -754.3851
150.5561 | 1.3062 | 8044.907 | -754.384
150.6261 | 1.3068 | 8046.028 | -754.3828
150.6961 | 1.3074 | 8047.134 | -754.3816
150.7761 | 1.3082 | 8048.19 | -754.3803
150.8761 | 1.30919 | 8049.075 | -754.3786
150.9761 | 1.31 | 8048.965 | -754.377
151.0761 | 1.311 | 8048.007 | -754.3753
151.1661 | 1.312 | 8046.897 | -754.3738
151.2361 | 1.3126 | 8045.792 | -754.3726
151.2961 | 1.313 | 8044.667 | -754.3716
151.3661 | 1.31379 | 8043.521 | -754.3705
151.4361 | 1.3144 | 8042.376 | -754.3693
151.5361 | 1.3154 | 8041.423 | -754.3676
151.6361 | 1.3162 | 8041.188 | -754.366
151.7361 | 1.3172 | 8040.792 | -754.3643
151.8361 | 1.318 | 8040.003 | -754.3626
151.9361 | 1.319 | 8039.619 | -754.361
152.0361 | 1.3198 | 8039.356 | -754.3593
152.1361 | 1.3208 | 8039.677 | -754.3576
152.2361 | 1.3216 | 8040.625 | -754.356
152.2961 | 1.3222 | 8041.767 | -754.355
152.3461 | 1.32279 | 8042.96 | -754.3541
152.3961 | 1.3232 | 8044.135 | -754.3533
152.4461 | 1.3236 | 8045.324 | -754.3525
152.4961 | 1.324 | 8046.479 | -754.3516
152.5461 | 1.3246 | 8047.558 | -754.3508
152.5961 | 1.325 | 8048.726 | -754.35
152.6361 | 1.3254 | 8049.84 | -754.3493
152.6761 | 1.3256 | 8051.005 | -754.3486
152.7161 | 1.326 | 8052.129 | -754.348
152.7561 | 1.3264 | 8053.195 | -754.3473
152.7961 | 1.3268 | 8054.367 | -754.3466
152.8361 | 1.3272 | 8055.541 | -754.346
152.8761 | 1.3274 | 8056.734 | -754.3453
152.9161 | 1.3278 | 8058.021 | -754.3446
152.9461 | 1.3282 | 8059.028 | -754.3441
152.9761 | 1.3284 | 8060.048 | -754.3436
153.0061 | 1.3286 | 8061.102 | -754.3431
153.0361 | 1.329 | 8062.227 | -754.3426
153.0661 | 1.3292 | 8063.361 | -754.3421
153.0961 | 1.3296 | 8064.483 | -754.3416
153.1261 | 1.3298 | 8065.63 | -754.3411
153.1561 | 1.33 | 8066.715 | -754.3406
153.1861 | 1.3304 | 8067.749 | -754.3401
153.2261 | 1.3308 | 8069.06 | -754.3395
153.2661 | 1.33119 | 8070.311 | -754.3388
153.3061 | 1.3314 | 8071.543 | -754.3381
153.3461 | 1.3318 | 8072.714 | -754.3375
153.3861 | 1.3322 | 8073.824 | -754.3368
153.4261 | 1.3326 | 8074.931 | -754.3361
153.4661 | 1.3328 | 8076.011 | -754.3355
153.5061 | 1.3332 | 8077.128 | -754.3348
153.5461 | 1.3336 | 8078.229 | -754.3341
153.5861 | 1.334 | 8079.406 | -754.3335
153.6261 | 1.3344 | 8080.638 | -754.3328
153.6661 | 1.3348 | 8081.992 | -754.3321
153.7061 | 1.335 | 8083.301 | -754.3314
153.7361 | 1.3354 | 8084.34 | -754.331
153.7661 | 1.3356 | 8085.359375 | -754.3305
153.7961 | 1.33599 | 8086.446 | -754.33
153.8261 | 1.3362 | 8087.511 | -754.3295
153.8561 | 1.3364 | 8088.512 | -754.329
153.8861 | 1.3368 | 8089.515 | -754.3285
153.9261 | 1.33719 | 8090.814 | -754.3278
153.9561 | 1.3374 | 8091.851 | -754.3273
153.9961 | 1.3378 | 8093.155 | -754.3266
154.0361 | 1.33819 | 8094.349 | -754.326
154.0761 | 1.3384 | 8095.428 | -754.3253
154.1161 | 1.3388 | 8096.582 | -754.3246
154.1561 | 1.3392 | 8097.762 | -754.3239
154.1961 | 1.3396 | 8098.834 | -754.3233
154.2461 | 1.34 | 8100.025 | -754.3225
154.2961 | 1.3404 | 8101.282 | -754.3216
154.3461 | 1.341 | 8102.5 | -754.3208
154.3961 | 1.3414 | 8103.734375 | -754.32
154.4361 | 1.3418 | 8104.743 | -754.3193
154.4761 | 1.3422 | 8105.874 | -754.3186
154.5161 | 1.34259 | 8107.033 | -754.3179
154.5561 | 1.3428 | 8108.211 | -754.3173
154.5961 | 1.3432 | 8109.39 | -754.3166
154.6361 | 1.3436 | 8110.502 | -754.316
154.6761 | 1.344 | 8111.67 | -754.3153
154.7261 | 1.3444 | 8112.897 | -754.3145
154.7761 | 1.345 | 8114.018 | -754.3136
154.8261 | 1.3454 | 8115.092 | -754.3128
154.8861 | 1.3458 | 8116.186 | -754.3118
154.9461 | 1.3464 | 8117.193 | -754.3108
155.0261 | 1.3472 | 8118.258 | -754.3095
155.1061 | 1.3478 | 8119.295 | -754.3081
155.1861 | 1.34859 | 8120.426 | -754.3068
155.2561 | 1.34919 | 8121.52 | -754.3056
155.3161 | 1.3496 | 8122.596 | -754.3046
155.3761 | 1.3502 | 8123.661 | -754.3036
155.4561 | 1.3508 | 8124.689 | -754.3023
155.5561 | 1.3516 | 8125.585 | -754.3006
155.6561 | 1.35259 | 8126.09 | -754.299
155.7561 | 1.3534 | 8126.369 | -754.2973
155.8561 | 1.3542 | 8126.148 | -754.2956
155.9561 | 1.355 | 8125.619 | -754.294
156.0561 | 1.3556 | 8124.893 | -754.2923
156.1561 | 1.3564 | 8124.247 | -754.2906
156.2261 | 1.357 | 8123.155 | -754.2895
156.2761 | 1.3572 | 8122.108 | -754.2886
156.3161 | 1.3576 | 8121.075 | -754.288
156.3561 | 1.3578 | 8119.997 | -754.2873
156.3961 | 1.3582 | 8118.985 | -754.2866
156.4361 | 1.3584 | 8117.926 | -754.286
156.4761 | 1.3586 | 8116.719 | -754.2853
156.5161 | 1.3588 | 8115.442 | -754.2846
156.5561 | 1.3592 | 8114.105 | -754.284
156.5861 | 1.3594 | 8113.024 | -754.2834
156.6161 | 1.3594 | 8111.924 | -754.283
156.6461 | 1.3596 | 8110.857 | -754.2825
156.6861 | 1.3598 | 8109.548 | -754.2818
156.7261 | 1.36019 | 8108.478 | -754.2811
156.7761 | 1.3604 | 8107.376 | -754.2803
156.8761 | 1.3608 | 8106.631 | -754.2786
156.9761 | 1.3614 | 8107.498 | -754.277
157.0361 | 1.3618 | 8108.63 | -754.276
157.0861 | 1.362 | 8109.729 | -754.2751
157.1261 | 1.3622 | 8110.77 | -754.2745
157.1661 | 1.3624 | 8112.043 | -754.2738
157.1961 | 1.3626 | 8113.174 | -754.2733
157.2261 | 1.3628 | 8114.294 | -754.2728
157.2561 | 1.3628 | 8115.454 | -754.2723
157.2861 | 1.363 | 8116.68 | -754.2718
157.3161 | 1.3632 | 8117.935 | -754.2713
157.3461 | 1.3634 | 8119.236 | -754.2708
157.3761 | 1.3634 | 8120.599 | -754.2703
157.4061 | 1.3636 | 8121.915 | -754.2698
157.4361 | 1.3638 | 8123.351 | -754.2693
157.4661 | 1.364 | 8124.733 | -754.2688
157.4861 | 1.36419 | 8125.769 | -754.2685
157.5061 | 1.3642 | 8126.83 | -754.2681
157.5261 | 1.3644 | 8127.843 | -754.2678
157.5461 | 1.3644 | 8128.995 | -754.2675
157.5661 | 1.3646 | 8130.155 | -754.2671
157.5861 | 1.3646 | 8131.278 | -754.2668
157.6061 | 1.3648 | 8132.456 | -754.2665
157.6261 | 1.3648 | 8133.639 | -754.2661
157.6461 | 1.365 | 8134.774 | -754.2658
157.6661 | 1.365 | 8135.931 | -754.2655
157.6861 | 1.3652 | 8137.104 | -754.2651
157.7061 | 1.36539 | 8138.256 | -754.2648
157.7261 | 1.3654 | 8139.436 | -754.2645
157.7461 | 1.3656 | 8140.551 | -754.2641
157.7661 | 1.3656 | 8141.647 | -754.2638
157.7861 | 1.3658 | 8142.732 | -754.2635
157.8161 | 1.366 | 8144.187 | -754.263
157.8461 | 1.366 | 8145.618 | -754.2625
157.8761 | 1.3662 | 8146.987 | -754.262
157.9061 | 1.3664 | 8148.335 | -754.2615
157.9361 | 1.3666 | 8149.702 | -754.261
157.9661 | 1.3668 | 8151.128 | -754.2605
157.9961 | 1.367 | 8152.56 | -754.26
158.0261 | 1.367 | 8153.921 | -754.2595
158.0561 | 1.3672 | 8155.223 | -754.259
158.0861 | 1.3674 | 8156.495 | -754.2585
158.1161 | 1.3674 | 8157.758 | -754.258
158.1461 | 1.3676 | 8159.058 | -754.2575
158.1761 | 1.3678 | 8160.344 | -754.257
158.2061 | 1.368 | 8161.66 | -754.2565
158.2361 | 1.3682 | 8162.964 | -754.256
158.2661 | 1.3684 | 8164.301 | -754.2555
158.2961 | 1.3684 | 8165.707 | -754.255
158.3161 | 1.3686 | 8166.711 | -754.2546
158.3461 | 1.3688 | 8168.211 | -754.2541
158.3661 | 1.3688 | 8169.232 | -754.2538
158.3861 | 1.369 | 8170.257 | -754.2535
158.4061 | 1.369 | 8171.271 | -754.2531
158.4361 | 1.3692 | 8172.781 | -754.2526
158.4661 | 1.3694 | 8174.236 | -754.2521
158.4961 | 1.3696 | 8175.692 | -754.2516
158.5161 | 1.3696 | 8176.718 | -754.2513
158.5461 | 1.3698 | 8178.137 | -754.2508
158.5761 | 1.37 | 8179.578125 | -754.2503
158.6061 | 1.3702 | 8180.931 | -754.2498
158.6361 | 1.3704 | 8182.271 | -754.2493
158.6661 | 1.3706 | 8183.594 | -754.2488
158.6961 | 1.3706 | 8184.899 | -754.2483
158.7261 | 1.3708 | 8186.201 | -754.2478
158.7561 | 1.371 | 8187.499 | -754.2473
158.7861 | 1.3712 | 8188.783 | -754.2468
158.8161 | 1.3714 | 8190.05 | -754.2463
158.8461 | 1.3714 | 8191.311 | -754.2458
158.8761 | 1.3716 | 8192.632 | -754.2453
158.9061 | 1.3718 | 8193.884 | -754.2448
158.9361 | 1.372 | 8195.2 | -754.2443
158.9661 | 1.3722 | 8196.522 | -754.2438
158.9961 | 1.3724 | 8197.957 | -754.2433
159.0261 | 1.3726 | 8199.396 | -754.2428
159.0561 | 1.3726 | 8200.908 | -754.2423
159.0861 | 1.3728 | 8202.397 | -754.2418
159.1061 | 1.373 | 8203.425 | -754.2415
159.1261 | 1.373 | 8204.496 | -754.2411
159.1461 | 1.3732 | 8205.549 | -754.2408
159.1661 | 1.3734 | 8206.582 | -754.2405
159.1861 | 1.3734 | 8207.674 | -754.2401
159.2061 | 1.3736 | 8208.713 | -754.2398
159.2261 | 1.3736 | 8209.736 | -754.2395
159.2461 | 1.3738 | 8210.788 | -754.2391
159.2761 | 1.374 | 8212.274 | -754.2386
159.3061 | 1.3742 | 8213.709 | -754.2381
159.3361 | 1.3744 | 8215.068 | -754.2376
159.3661 | 1.3746 | 8216.44 | -754.2371
159.3961 | 1.37479 | 8217.746 | -754.2366
159.4261 | 1.3748 | 8219.064 | -754.2361
159.4561 | 1.375 | 8220.354 | -754.2356
159.4861 | 1.3752 | 8221.639 | -754.2351
159.5161 | 1.3754 | 8222.846 | -754.2346
159.5461 | 1.3756 | 8224.055 | -754.2341
159.5761 | 1.3758 | 8225.184 | -754.2336
159.6061 | 1.3758 | 8226.328125 | -754.2331
159.6361 | 1.376 | 8227.458 | -754.2326
159.6661 | 1.3762 | 8228.607 | -754.2321
159.6961 | 1.3764 | 8229.723 | -754.2316
159.7261 | 1.3766 | 8230.838 | -754.2311
159.7561 | 1.3768 | 8231.92 | -754.2306
159.7861 | 1.377 | 8233.018 | -754.2301
159.8161 | 1.3772 | 8234.158 | -754.2296
159.8461 | 1.3772 | 8235.317 | -754.2291
159.8761 | 1.3774 | 8236.458 | -754.2286
159.9061 | 1.3776 | 8237.555 | -754.2281
159.9361 | 1.3778 | 8238.686 | -754.2276
159.9661 | 1.378 | 8239.792 | -754.2271
159.9961 | 1.3782 | 8240.89 | -754.2266
160.0261 | 1.3784 | 8241.909 | -754.2261
160.0661 | 1.3786 | 8243.139 | -754.2255
160.1061 | 1.3788 | 8244.307 | -754.2248
160.1461 | 1.379 | 8245.479 | -754.2241
160.1861 | 1.3792 | 8246.635 | -754.2235
160.2261 | 1.37959 | 8247.679 | -754.2228
160.2661 | 1.3798 | 8248.702 | -754.2221
160.3061 | 1.38 | 8249.735 | -754.2215
160.3561 | 1.3802 | 8250.932 | -754.2206
160.4061 | 1.3804 | 8252.027 | -754.2198
160.4561 | 1.3808 | 8253.053 | -754.219
160.5061 | 1.381 | 8254.138 | -754.2181
160.5561 | 1.3814 | 8255.269 | -754.2173
160.6061 | 1.3816 | 8256.387 | -754.2165
160.6561 | 1.3818 | 8257.509 | -754.2156
160.7061 | 1.3822 | 8258.651 | -754.2148
160.7561 | 1.3824 | 8259.759 | -754.214
160.8161 | 1.3828 | 8260.885 | -754.213
160.8861 | 1.3832 | 8262.034 | -754.2118
160.9461 | 1.3834 | 8263.043 | -754.2108
161.0061 | 1.3838 | 8264.052 | -754.2098
161.0761 | 1.3842 | 8265.087 | -754.2086
161.1661 | 1.3846 | 8266.223 | -754.2071
161.2461 | 1.385 | 8267.24 | -754.2058
161.3261 | 1.3854 | 8268.364 | -754.2045
161.3961 | 1.3858 | 8269.545 | -754.2033
161.4561 | 1.3862 | 8270.628 | -754.2023
161.5461 | 1.3866 | 8271.716 | -754.2008
161.6461 | 1.3872 | 8272.505 | -754.1991
161.7461 | 1.3876 | 8272.799 | -754.1975
161.8461 | 1.3882 | 8272.632 | -754.1958
161.9461 | 1.3886 | 8271.523 | -754.1941
162.0261 | 1.389 | 8270.421875 | -754.1928
162.1161 | 1.3894 | 8269.339 | -754.1913
162.2161 | 1.3898 | 8268.298 | -754.1896
162.3161 | 1.3902 | 8267.419 | -754.188
162.4161 | 1.3906 | 8267.174 | -754.1863
162.5161 | 1.391 | 8268.013 | -754.1846
162.5761 | 1.3914 | 8269.131 | -754.1836
162.6261 | 1.3916 | 8270.296875 | -754.1828
162.6661 | 1.3918 | 8271.44 | -754.1821
162.7061 | 1.392 | 8272.744 | -754.1815
162.7461 | 1.3922 | 8274.05 | -754.1808
162.7761 | 1.3922 | 8275.15625 | -754.1803
162.8061 | 1.3924 | 8276.421 | -754.1798
162.8361 | 1.3926 | 8277.746 | -754.1793
162.8661 | 1.3928 | 8279.1875 | -754.1788
162.8961 | 1.3928 | 8280.642 | -754.1783
162.9161 | 1.393 | 8281.668 | -754.178
162.9361 | 1.3932 | 8282.707 | -754.1776
162.9561 | 1.3932 | 8283.794 | -754.1773
162.9761 | 1.3934 | 8284.838 | -754.177
162.9961 | 1.3934 | 8285.894 | -754.1766
163.0161 | 1.3936 | 8286.937 | -754.1763
163.0361 | 1.3936 | 8287.977 | -754.176
163.0661 | 1.3938 | 8289.459 | -754.1755
163.0961 | 1.394 | 8290.87 | -754.175
163.1261 | 1.3942 | 8292.225 | -754.1745
163.1561 | 1.3944 | 8293.587 | -754.174
163.1861 | 1.3946 | 8294.943 | -754.1735
163.2161 | 1.3948 | 8296.279 | -754.173
163.2461 | 1.395 | 8297.646 | -754.1725
163.2761 | 1.3952 | 8298.95 | -754.172
163.3061 | 1.3954 | 8300.307 | -754.1715
163.3361 | 1.39559 | 8301.640625 | -754.171
163.3661 | 1.3956 | 8302.917 | -754.1705
163.3961 | 1.3958 | 8304.193 | -754.17
163.4261 | 1.396 | 8305.41 | -754.1695
163.4561 | 1.3962 | 8306.592 | -754.169
163.4861 | 1.3964 | 8307.763 | -754.1685
163.5161 | 1.3966 | 8308.923 | -754.168
163.5461 | 1.3968 | 8310.041 | -754.1675
163.5761 | 1.397 | 8311.202 | -754.167
163.6061 | 1.3972 | 8312.414 | -754.1665
163.6361 | 1.3974 | 8313.614 | -754.166
163.6661 | 1.3976 | 8314.868 | -754.1655
163.6961 | 1.3978 | 8316.005 | -754.165
163.7261 | 1.398 | 8317.195 | -754.1645
163.7561 | 1.3982 | 8318.421875 | -754.164
163.7861 | 1.3984 | 8319.632 | -754.1635
163.8161 | 1.39879 | 8320.874 | -754.163
163.8461 | 1.39899 | 8321.931 | -754.1625
163.8761 | 1.3992 | 8322.965 | -754.162
163.9161 | 1.3994 | 8324.146 | -754.1613
163.9561 | 1.39979 | 8325.273 | -754.1606
163.9961 | 1.4 | 8326.369 | -754.16
164.0361 | 1.4002 | 8327.514 | -754.1593
164.0761 | 1.4006 | 8328.557 | -754.1586
164.1161 | 1.4008 | 8329.569 | -754.158
164.1661 | 1.4012 | 8330.756 | -754.1571
164.2161 | 1.4016 | 8331.931 | -754.1563
164.2661 | 1.402 | 8333.051 | -754.1555
164.3161 | 1.4024 | 8334.12 | -754.1546
164.3661 | 1.4028 | 8335.122 | -754.1538
164.4261 | 1.4032 | 8336.331 | -754.1528
164.4761 | 1.4036 | 8337.384 | -754.152
164.5261 | 1.404 | 8338.443 | -754.1511
164.5961 | 1.4046 | 8339.574 | -754.15
164.6861 | 1.4054 | 8340.627 | -754.1485
164.7861 | 1.4062 | 8341.34375 | -754.1468
164.8861 | 1.40719 | 8342.226 | -754.1451
164.9861 | 1.408 | 8342.546875 | -754.1435
165.0861 | 1.40899 | 8343.058 | -754.1418
165.1861 | 1.4098 | 8343.785 | -754.1401
165.2761 | 1.4106 | 8344.792 | -754.1386
165.3761 | 1.4116 | 8345.681 | -754.137
165.4761 | 1.4126 | 8346.508 | -754.1353
165.5761 | 1.41359 | 8347.201 | -754.1336
165.6761 | 1.4144 | 8348.077 | -754.132
165.7761 | 1.4154 | 8349.084 | -754.1303
165.8461 | 1.416 | 8350.104 | -754.1291
165.9061 | 1.4166 | 8351.175 | -754.1281
165.9561 | 1.4172 | 8352.218 | -754.1273
166.0061 | 1.4176 | 8353.388 | -754.1265
166.0561 | 1.4182 | 8354.506 | -754.1256
166.1061 | 1.4186 | 8355.698 | -754.1248
166.1561 | 1.419 | 8356.873 | -754.124
166.2061 | 1.4196 | 8358.015 | -754.1231
166.2561 | 1.42 | 8359.214 | -754.1223
166.3061 | 1.4206 | 8360.458 | -754.1215
166.3561 | 1.421 | 8361.651 | -754.1206
166.4061 | 1.4214 | 8362.787 | -754.1198
166.4561 | 1.422 | 8363.974 | -754.119
166.5061 | 1.4224 | 8365.192 | -754.1181
166.5461 | 1.4228 | 8366.198 | -754.1175
166.5861 | 1.4232 | 8367.23 | -754.1168
166.6261 | 1.4236 | 8368.502 | -754.1161
166.6661 | 1.424 | 8369.748 | -754.1155
166.6961 | 1.4242 | 8370.765625 | -754.115
166.7261 | 1.42459 | 8371.78 | -754.1145
166.7561 | 1.4248 | 8372.805 | -754.1139
166.7861 | 1.425 | 8373.828125 | -754.1135
166.8261 | 1.4254 | 8375.089 | -754.1128
166.8661 | 1.4258 | 8376.392 | -754.1121
166.9061 | 1.4262 | 8377.6875 | -754.1115
166.9461 | 1.4266 | 8378.890625 | -754.1108
166.9861 | 1.427 | 8380.089 | -754.1101
167.0261 | 1.4274 | 8381.202 | -754.1095
167.0661 | 1.4278 | 8382.376 | -754.1088
167.1061 | 1.4282 | 8383.478 | -754.1081
167.1461 | 1.4286 | 8384.54 | -754.1075
167.1961 | 1.429 | 8385.782 | -754.1066
167.2461 | 1.4294 | 8386.995 | -754.1058
167.2961 | 1.43 | 8388.217 | -754.105
167.3361 | 1.4304 | 8389.255 | -754.1043
167.3761 | 1.43079 | 8390.301 | -754.1036
167.4161 | 1.43119 | 8391.418 | -754.103
167.4561 | 1.4314 | 8392.601 | -754.1023
167.4961 | 1.4318 | 8393.799 | -754.1016
167.5361 | 1.4322 | 8395.014 | -754.101
167.5761 | 1.4326 | 8396.183 | -754.1003
167.6161 | 1.433 | 8397.282 | -754.0996
167.6561 | 1.4334 | 8398.288 | -754.099
167.7061 | 1.43399 | 8399.487 | -754.0981
167.7561 | 1.4344 | 8400.532 | -754.0973
167.8061 | 1.4348 | 8401.619 | -754.0965
167.8561 | 1.4354 | 8402.83 | -754.0956
167.9061 | 1.4358 | 8403.926 | -754.0948
167.9561 | 1.4364 | 8404.988 | -754.094
168.0061 | 1.4368 | 8406.039 | -754.0931
168.0661 | 1.4374 | 8407.21 | -754.0921
168.1161 | 1.4378 | 8408.278 | -754.0913
168.1661 | 1.4384 | 8409.392 | -754.0905
168.2161 | 1.4388 | 8410.625 | -754.0896
168.2561 | 1.4392 | 8411.765 | -754.089
168.2961 | 1.4396 | 8412.944 | -754.0883
168.3361 | 1.44 | 8414.103 | -754.0876
168.3761 | 1.4404 | 8415.132 | -754.087
168.4261 | 1.4408 | 8416.35 | -754.0861
168.4761 | 1.4412 | 8417.401 | -754.0853
168.5361 | 1.4418 | 8418.583 | -754.0843
168.5861 | 1.4424 | 8419.842 | -754.0835
168.6361 | 1.4428 | 8421.023 | -754.0826
168.6861 | 1.4432 | 8422.18 | -754.0818
168.7361 | 1.4436 | 8423.334 | -754.081
168.7861 | 1.4442 | 8424.336 | -754.0801
168.8461 | 1.4448 | 8425.487 | -754.0791
168.8961 | 1.4452 | 8426.488 | -754.0783
168.9461 | 1.4456 | 8427.644 | -754.0775
168.9861 | 1.446 | 8428.65 | -754.0768
169.0261 | 1.4464 | 8429.652 | -754.0761
169.0661 | 1.4468 | 8430.69 | -754.0755
169.1061 | 1.4472 | 8431.706 | -754.0748
169.1561 | 1.4476 | 8432.874 | -754.074
169.2061 | 1.448 | 8433.886 | -754.0731
169.2661 | 1.4486 | 8434.935 | -754.0721
169.3361 | 1.4492 | 8435.976 | -754.071
169.4061 | 1.45 | 8437.129 | -754.0698
169.4961 | 1.4508 | 8438.163 | -754.0683
169.5961 | 1.4516 | 8438.963 | -754.0666
169.6961 | 1.4526 | 8439.66 | -754.065
169.7961 | 1.4534 | 8440.702 | -754.0633
169.8961 | 1.4544 | 8441.576 | -754.0616
169.9961 | 1.4552 | 8442.008 | -754.06
170.0961 | 1.4562 | 8442.248 | -754.0583
170.1961 | 1.457 | 8442.351 | -754.0566
170.2961 | 1.45799 | 8442.167 | -754.055
170.3961 | 1.4588 | 8442.032 | -754.0533
170.4961 | 1.4596 | 8442.083 | -754.0516
170.5961 | 1.4604 | 8442.148 | -754.05
170.6961 | 1.4612 | 8441.577 | -754.0483
170.7761 | 1.462 | 8440.431 | -754.047
170.8361 | 1.4624 | 8439.317 | -754.046
170.8961 | 1.4628 | 8438.28 | -754.045
170.9761 | 1.4634 | 8437.1875 | -754.0436
171.0761 | 1.4642 | 8436.437 | -754.042
171.1761 | 1.465 | 8437.283 | -754.0403
171.2361 | 1.4654 | 8438.323 | -754.0393
171.2861 | 1.4658 | 8439.463 | -754.0385
171.3261 | 1.466 | 8440.47 | -754.0378
171.3661 | 1.4664 | 8441.615 | -754.0371
171.4061 | 1.4666 | 8442.72 | -754.0365
171.4461 | 1.467 | 8443.948 | -754.0358
171.4861 | 1.46739 | 8445.1875 | -754.0351
171.5261 | 1.4676 | 8446.461 | -754.0345
171.5561 | 1.4678 | 8447.502 | -754.034
171.5861 | 1.468 | 8448.584 | -754.0335
171.6161 | 1.4684 | 8449.666 | -754.033
171.6461 | 1.4686 | 8450.764 | -754.0325
171.6761 | 1.4688 | 8451.825 | -754.032
171.7061 | 1.469 | 8452.955 | -754.0315
171.7361 | 1.4692 | 8454.106 | -754.031
171.7661 | 1.46959 | 8455.206 | -754.0305
171.7961 | 1.4698 | 8456.356 | -754.03
171.8261 | 1.47 | 8457.461 | -754.0295
171.8561 | 1.4702 | 8458.589 | -754.029
171.8861 | 1.4704 | 8459.738 | -754.0285
171.9161 | 1.4708 | 8460.945 | -754.028
171.9461 | 1.471 | 8462.232 | -754.0275
171.9761 | 1.4712 | 8463.549 | -754.027
172.0061 | 1.4714 | 8464.843 | -754.0265
172.0361 | 1.4716 | 8466.143 | -754.026
172.0661 | 1.472 | 8467.421 | -754.0255
172.0961 | 1.4722 | 8468.799 | -754.025
172.1261 | 1.4724 | 8470.11 | -754.0245
172.1561 | 1.4728 | 8471.389 | -754.024
172.1861 | 1.473 | 8472.63 | -754.0235
172.2161 | 1.4732 | 8473.769 | -754.023
172.2461 | 1.4734 | 8474.961 | -754.0225
172.2761 | 1.4738 | 8476.089 | -754.022
172.3061 | 1.474 | 8477.173 | -754.0215
172.3361 | 1.4742 | 8478.21875 | -754.021
172.3661 | 1.4746 | 8479.283 | -754.0205
172.4061 | 1.4748 | 8480.526 | -754.0198
172.4461 | 1.4752 | 8481.774 | -754.0191
172.4861 | 1.4756 | 8482.929 | -754.0185
172.5261 | 1.476 | 8484.054 | -754.0178
172.5761 | 1.4764 | 8485.293 | -754.017
172.6261 | 1.4768 | 8486.456 | -754.0161
172.6661 | 1.4772 | 8487.468 | -754.0154
172.7161 | 1.4776 | 8488.521 | -754.0146
172.7761 | 1.478 | 8489.546875 | -754.0136
172.8761 | 1.4788 | 8490.502 | -754.012
172.9761 | 1.4796 | 8489.585 | -754.0103
173.0161 | 1.48 | 8488.481 | -754.0096
173.0461 | 1.4802 | 8487.376 | -754.0091
173.0761 | 1.4804 | 8485.96875 | -754.0086
173.0961 | 1.48059 | 8484.929 | -754.0083
173.1161 | 1.4806 | 8483.721 | -754.008
173.1361 | 1.4808 | 8482.336 | -754.0076
173.1561 | 1.4808 | 8480.798 | -754.0073
173.1761 | 1.481 | 8479.034 | -754.007
173.1961 | 1.481 | 8476.987 | -754.0066
173.2061 | 1.48119 | 8475.837 | -754.0064
173.2161 | 1.4812 | 8474.639 | -754.0063
173.2261 | 1.4812 | 8473.359375 | -754.0061
173.2361 | 1.4812 | 8471.979 | -754.006
173.2461 | 1.4812 | 8470.528 | -754.0058
173.2561 | 1.4812 | 8468.995 | -754.0056
173.2661 | 1.4814 | 8467.373 | -754.0055
173.2761 | 1.4814 | 8465.701 | -754.0053
173.2861 | 1.4814 | 8463.947 | -754.0051
173.2961 | 1.4814 | 8462.136 | -754.005
173.3061 | 1.4814 | 8460.308 | -754.0048
173.3161 | 1.4814 | 8458.44 | -754.0046
173.3261 | 1.4814 | 8456.585 | -754.0045
173.3361 | 1.4814 | 8454.737 | -754.0043
173.3461 | 1.4816 | 8452.904 | -754.0041
173.3561 | 1.4816 | 8451.09375 | -754.004
173.3661 | 1.4816 | 8449.329 | -754.0038
173.3761 | 1.4816 | 8447.639 | -754.0036
173.3861 | 1.4816 | 8446.027 | -754.0034
173.3961 | 1.4816 | 8444.535 | -754.0033
173.4061 | 1.4816 | 8443.140625 | -754.0031
173.4161 | 1.4816 | 8441.81 | -754.003
173.4261 | 1.4816 | 8440.556 | -754.0028
173.4361 | 1.4816 | 8439.425 | -754.0026
173.4461 | 1.4816 | 8438.401 | -754.0025
173.4661 | 1.48179 | 8436.678 | -754.0021
173.4861 | 1.4818 | 8435.357 | -754.0018
173.5161 | 1.4818 | 8434.1 | -754.0013
173.6161 | 1.4822 | 8435.045 | -753.9996
173.6461 | 1.4824 | 8436.483 | -753.9991
173.6661 | 1.4824 | 8437.574 | -753.9988
173.6861 | 1.4826 | 8438.732 | -753.9985
173.7061 | 1.4826 | 8440.037 | -753.9981
173.7261 | 1.4828 | 8441.428 | -753.9978
173.7461 | 1.4828 | 8442.847 | -753.9975
173.7661 | 1.483 | 8444.363 | -753.9971
173.7861 | 1.48319 | 8445.901 | -753.9968
173.8061 | 1.4832 | 8447.541 | -753.9965
173.8261 | 1.4834 | 8449.171875 | -753.9961
173.8461 | 1.4834 | 8450.847 | -753.9958
173.8661 | 1.4836 | 8452.533 | -753.9955
173.8861 | 1.4836 | 8454.267 | -753.9951
173.9061 | 1.4838 | 8455.961 | -753.9948
173.9261 | 1.484 | 8457.667 | -753.9945
173.9461 | 1.484 | 8459.393 | -753.9941
173.9661 | 1.4842 | 8461.127 | -753.9938
173.9861 | 1.4844 | 8462.868 | -753.9935
174.0061 | 1.4844 | 8464.582 | -753.9931
174.0261 | 1.4846 | 8466.247 | -753.9928
174.0461 | 1.4846 | 8467.911 | -753.9925
174.0661 | 1.4848 | 8469.522 | -753.9921
174.0861 | 1.485 | 8471.131 | -753.9918
174.1061 | 1.485 | 8472.695 | -753.9915
174.1261 | 1.4852 | 8474.272 | -753.9911
174.1461 | 1.4854 | 8475.8 | -753.9908
174.1661 | 1.4854 | 8477.389 | -753.9905
174.1861 | 1.4856 | 8478.899 | -753.9901
174.2061 | 1.4858 | 8480.451 | -753.9898
174.2261 | 1.4858 | 8481.985 | -753.9895
174.2461 | 1.486 | 8483.532 | -753.9891
174.2661 | 1.4862 | 8485.015 | -753.9888
174.2861 | 1.48639 | 8486.557 | -753.9885
174.3061 | 1.4864 | 8488.108 | -753.9881
174.3261 | 1.4866 | 8489.647 | -753.9878
174.3461 | 1.4868 | 8491.18 | -753.9875
174.3661 | 1.4868 | 8492.742 | -753.9871
174.3861 | 1.487 | 8494.209 | -753.9868
174.4061 | 1.4872 | 8495.626 | -753.9864
174.4261 | 1.4874 | 8497.071 | -753.9861
174.4461 | 1.4874 | 8498.414 | -753.9858
174.4661 | 1.4876 | 8499.704 | -753.9854
174.4861 | 1.4878 | 8500.997 | -753.9851
174.5061 | 1.48799 | 8502.247 | -753.9848
174.5261 | 1.488 | 8503.41 | -753.9845
174.5461 | 1.4882 | 8504.573 | -753.9841
174.5661 | 1.4884 | 8505.702 | -753.9838
174.5861 | 1.4886 | 8506.794 | -753.9835
174.6061 | 1.4886 | 8507.898 | -753.9831
174.6261 | 1.4888 | 8508.98 | -753.9828
174.6461 | 1.489 | 8510.057 | -753.9825
174.6661 | 1.48919 | 8511.105 | -753.9821
174.6861 | 1.4892 | 8512.161 | -753.9818
174.7061 | 1.4894 | 8513.168 | -753.9815
174.7361 | 1.4896 | 8514.66 | -753.981
174.7661 | 1.4898 | 8516.058 | -753.9805
174.7961 | 1.4902 | 8517.368 | -753.98
174.8261 | 1.4904 | 8518.679 | -753.9795
174.8561 | 1.4906 | 8519.868 | -753.9789
174.8861 | 1.4908 | 8521.003 | -753.9785
174.9161 | 1.491 | 8522.08 | -753.978
174.9461 | 1.4912 | 8523.199 | -753.9775
174.9761 | 1.4916 | 8524.376 | -753.977
175.0061 | 1.4918 | 8525.528 | -753.9764
175.0361 | 1.492 | 8526.695 | -753.976
175.0661 | 1.4922 | 8527.834 | -753.9755
175.0961 | 1.4924 | 8528.985 | -753.975
175.1261 | 1.4928 | 8530.076 | -753.9745
175.1561 | 1.493 | 8531.107 | -753.974
175.1861 | 1.4932 | 8532.132 | -753.9735
175.2261 | 1.4936 | 8533.376 | -753.9728
175.2661 | 1.4938 | 8534.465 | -753.9721
175.3161 | 1.4942 | 8535.588 | -753.9713
175.3761 | 1.4948 | 8536.701 | -753.9703
175.4361 | 1.4952 | 8537.724 | -753.9693
175.5061 | 1.4958 | 8538.838 | -753.9681
175.6061 | 1.4966 | 8539.798 | -753.9665
175.7061 | 1.4974 | 8540.492 | -753.9648
175.8061 | 1.4982 | 8540.941 | -753.9631
175.9061 | 1.4988 | 8541.61 | -753.9615
176.0061 | 1.4996 | 8542.1875 | -753.9598
176.1061 | 1.5004 | 8541.76 | -753.9581
176.2061 | 1.5012 | 8541.394 | -753.9565
176.3061 | 1.5018 | 8541.21 | -753.9548
176.4061 | 1.5026 | 8541.075 | -753.9531
176.5061 | 1.5032 | 8541.082 | -753.9515
176.6061 | 1.504 | 8541.653 | -753.9498
176.7061 | 1.5046 | 8542.767 | -753.9481
176.8061 | 1.5052 | 8543.794 | -753.9465
176.9061 | 1.506 | 8544.546 | -753.9448
177.0061 | 1.5066 | 8545.483 | -753.9431
177.1061 | 1.5072 | 8546.413 | -753.9415
177.2061 | 1.5078 | 8547.307 | -753.9398
177.2761 | 1.5084 | 8548.319 | -753.9386
177.3561 | 1.5088 | 8549.362 | -753.9373
177.4161 | 1.5092 | 8550.393 | -753.9363
177.4761 | 1.5096 | 8551.432 | -753.9353
177.5461 | 1.51 | 8552.525 | -753.9341
177.6261 | 1.5106 | 8553.647 | -753.9328
177.7061 | 1.511 | 8554.74 | -753.9315
177.7861 | 1.5116 | 8555.817 | -753.9301
177.8861 | 1.5122 | 8556.9 | -753.9285
177.9661 | 1.5126 | 8557.931 | -753.9271
178.0361 | 1.513 | 8559.074 | -753.926
178.0961 | 1.5134 | 8560.19 | -753.925
178.1561 | 1.5138 | 8561.331 | -753.924
178.2161 | 1.5142 | 8562.486 | -753.923
178.2761 | 1.51459 | 8563.551 | -753.922
178.3461 | 1.515 | 8564.596 | -753.9208
178.4261 | 1.5154 | 8565.629 | -753.9195
178.5261 | 1.516 | 8566.728 | -753.9178
178.6261 | 1.5166 | 8567.494 | -753.9161
178.7261 | 1.5172 | 8568.228 | -753.9145
178.8161 | 1.5176 | 8569.252 | -753.913
178.8961 | 1.5182 | 8570.388 | -753.9116
178.9661 | 1.51859 | 8571.433 | -753.9105
179.0461 | 1.519 | 8572.57 | -753.9091
179.1361 | 1.5194 | 8573.654 | -753.9076
179.2261 | 1.52 | 8574.771 | -753.9061
179.3261 | 1.5206 | 8575.724 | -753.9045
179.4261 | 1.521 | 8576.303 | -753.9028
179.5261 | 1.5216 | 8576.968 | -753.9011
179.6261 | 1.5222 | 8577.798 | -753.8995
179.7261 | 1.5226 | 8578.705 | -753.8978
179.8261 | 1.5232 | 8578.875 | -753.8961
179.9261 | 1.5238 | 8578.666 | -753.8945
180.0261 | 1.5242 | 8578.528 | -753.8928
180.1261 | 1.5248 | 8578.093 | -753.8911
180.2261 | 1.5252 | 8577.48 | -753.8895
180.3261 | 1.5256 | 8577.175 | -753.8878
180.4261 | 1.5262 | 8577.254 | -753.8861
180.5261 | 1.5266 | 8577.487 | -753.8845
180.6261 | 1.527 | 8577.215 | -753.8828
180.7261 | 1.5274 | 8576.886 | -753.8811
180.8261 | 1.52799 | 8576.65625 | -753.8794
180.9261 | 1.5284 | 8576.379 | -753.8778
181.0261 | 1.5288 | 8575.9375 | -753.8761
181.1261 | 1.5292 | 8576.071 | -753.8745
181.2261 | 1.5296 | 8576.943 | -753.8728
181.3061 | 1.5298 | 8577.979 | -753.8715
181.4061 | 1.5304 | 8578.843 | -753.8698
181.5061 | 1.5308 | 8579.886 | -753.8681
181.5861 | 1.531 | 8580.997 | -753.8668
181.6561 | 1.5314 | 8582.116 | -753.8656
181.7261 | 1.5316 | 8583.19 | -753.8645
181.7861 | 1.532 | 8584.264 | -753.8635
181.8361 | 1.5322 | 8585.404 | -753.8626
181.8861 | 1.5324 | 8586.61 | -753.8618
181.9261 | 1.5326 | 8587.649 | -753.8611
181.9661 | 1.5328 | 8588.802 | -753.8605
182.0061 | 1.533 | 8589.907 | -753.8598
182.0461 | 1.53319 | 8591.101 | -753.8591
182.0961 | 1.5334 | 8592.314 | -753.8583
182.1561 | 1.5336 | 8593.494 | -753.8573
182.2161 | 1.5338 | 8594.535 | -753.8563
182.2861 | 1.5342 | 8595.676 | -753.8551
182.3561 | 1.5346 | 8596.695 | -753.854
182.4461 | 1.53499 | 8597.784 | -753.8525
182.5261 | 1.5352 | 8598.839 | -753.8511
182.5961 | 1.5356 | 8599.862 | -753.85
182.6561 | 1.5358 | 8601.084 | -753.849
182.7061 | 1.536 | 8602.21875 | -753.8481
182.7461 | 1.5364 | 8603.263 | -753.8475
182.7861 | 1.5364 | 8604.339 | -753.8468
182.8361 | 1.5368 | 8605.523 | -753.846
182.8861 | 1.537 | 8606.736 | -753.8451
182.9361 | 1.5372 | 8607.917 | -753.8443
182.9861 | 1.5374 | 8609 | -753.8435
183.0361 | 1.5376 | 8610.256 | -753.8426
183.0761 | 1.5378 | 8611.37 | -753.842
183.1161 | 1.538 | 8612.468 | -753.8413
183.1561 | 1.5382 | 8613.505 | -753.8406
183.1961 | 1.5384 | 8614.507 | -753.84
183.2361 | 1.5386 | 8615.601 | -753.8393
183.2761 | 1.5388 | 8616.858 | -753.8386
183.3161 | 1.539 | 8618.173 | -753.838
183.3561 | 1.5392 | 8619.454 | -753.8373
183.3961 | 1.5394 | 8620.746 | -753.8366
183.4361 | 1.5396 | 8622.051 | -753.836
183.4661 | 1.5398 | 8623.186 | -753.8355
183.4961 | 1.54 | 8624.334 | -753.835
183.5261 | 1.54019 | 8625.479 | -753.8345
183.5561 | 1.5402 | 8626.585 | -753.834
183.5861 | 1.5404 | 8627.713 | -753.8335
183.6161 | 1.5406 | 8628.837 | -753.833
183.6461 | 1.5408 | 8629.928 | -753.8325
183.6761 | 1.5408 | 8630.97 | -753.832
183.7061 | 1.541 | 8631.974 | -753.8315
183.7361 | 1.5412 | 8632.985 | -753.831
183.7661 | 1.5414 | 8634.02 | -753.8305
183.7961 | 1.5416 | 8635.026 | -753.83
183.8261 | 1.5418 | 8636.104 | -753.8295
183.8561 | 1.5418 | 8637.117 | -753.829
183.8861 | 1.542 | 8638.186 | -753.8285
183.9161 | 1.5422 | 8639.226 | -753.828
183.9461 | 1.5424 | 8640.24 | -753.8275
183.9761 | 1.5426 | 8641.311 | -753.827
184.0061 | 1.5428 | 8642.3125 | -753.8265
184.0361 | 1.5428 | 8643.334 | -753.826
184.0661 | 1.543 | 8644.341 | -753.8255
184.0961 | 1.5432 | 8645.437 | -753.825
184.1261 | 1.5434 | 8646.618 | -753.8245
184.1561 | 1.5436 | 8647.836 | -753.824
184.1861 | 1.5438 | 8649.065 | -753.8235
184.2161 | 1.544 | 8650.263 | -753.823
184.2461 | 1.54419 | 8651.455 | -753.8225
184.2761 | 1.5442 | 8652.799 | -753.822
184.3061 | 1.5444 | 8654.075 | -753.8215
184.3361 | 1.5446 | 8655.374 | -753.821
184.3661 | 1.5448 | 8656.646 | -753.8205
184.3961 | 1.545 | 8657.898 | -753.82
184.4261 | 1.5452 | 8659.11 | -753.8195
184.4561 | 1.5454 | 8660.268 | -753.819
184.4861 | 1.5456 | 8661.421 | -753.8185
184.5161 | 1.5458 | 8662.574 | -753.818
184.5461 | 1.546 | 8663.68 | -753.8175
184.5761 | 1.5462 | 8664.811 | -753.8169
184.6061 | 1.5464 | 8665.902 | -753.8165
184.6361 | 1.5466 | 8667.022 | -753.816
184.6661 | 1.5468 | 8668.144 | -753.8155
184.6961 | 1.5468 | 8669.213 | -753.815
184.7261 | 1.547 | 8670.291 | -753.8145
184.7561 | 1.5472 | 8671.31 | -753.814
184.7861 | 1.5474 | 8672.41 | -753.8135
184.8161 | 1.5476 | 8673.471 | -753.813
184.8461 | 1.5478 | 8674.558 | -753.8125
184.8761 | 1.548 | 8675.667 | -753.812
184.9061 | 1.54839 | 8676.756 | -753.8115
184.9361 | 1.5484 | 8677.929 | -753.811
184.9661 | 1.5486 | 8679.004 | -753.8105
184.9961 | 1.5488 | 8680.073 | -753.81
185.0261 | 1.549 | 8681.166 | -753.8095
185.0561 | 1.5492 | 8682.275 | -753.809
185.0861 | 1.5494 | 8683.314 | -753.8085
185.1161 | 1.5496 | 8684.373 | -753.808
185.1561 | 1.55 | 8685.63 | -753.8073
185.1961 | 1.5502 | 8686.871 | -753.8066
185.2361 | 1.55059 | 8688.01 | -753.806
185.2761 | 1.5508 | 8689.084 | -753.8053
185.3161 | 1.551 | 8690.257 | -753.8046
185.3561 | 1.5514 | 8691.465 | -753.804
185.3961 | 1.5516 | 8692.515 | -753.8033
185.4461 | 1.552 | 8693.572 | -753.8025
185.4961 | 1.55239 | 8694.644 | -753.8016
185.5461 | 1.5526 | 8695.815 | -753.8008
185.5961 | 1.553 | 8697.027 | -753.8
185.6461 | 1.5534 | 8698.231 | -753.7991
185.6861 | 1.5536 | 8699.315 | -753.7985
185.7261 | 1.554 | 8700.405 | -753.7978
185.7661 | 1.5542 | 8701.489 | -753.7971
185.8061 | 1.5546 | 8702.612 | -753.7965
185.8561 | 1.5548 | 8703.852 | -753.7956
185.9061 | 1.5552 | 8704.924 | -753.7948
185.9561 | 1.5556 | 8705.93 | -753.794
186.0161 | 1.556 | 8706.957 | -753.793
186.0861 | 1.5566 | 8708.058 | -753.7918
186.1561 | 1.55719 | 8709.169 | -753.7906
186.2361 | 1.55779 | 8710.183 | -753.7893
186.3361 | 1.5584 | 8710.96875 | -753.7876
186.4361 | 1.5592 | 8712.053 | -753.786
186.5361 | 1.56 | 8713.086 | -753.7843
186.6361 | 1.5606 | 8713.28 | -753.7826
186.7361 | 1.5614 | 8712.278 | -753.781
186.8061 | 1.5618 | 8711.14 | -753.7798
186.8561 | 1.5622 | 8710.013 | -753.779
186.8961 | 1.5624 | 8708.905 | -753.7783
186.9361 | 1.5626 | 8707.603 | -753.7776
186.9661 | 1.5628 | 8706.443 | -753.7771
186.9961 | 1.563 | 8705.199 | -753.7766
187.0261 | 1.5632 | 8703.728 | -753.7761
187.0561 | 1.5634 | 8702.231 | -753.7756
187.0761 | 1.5634 | 8701.146 | -753.7753
187.0961 | 1.5636 | 8699.986 | -753.775
187.1161 | 1.5636 | 8698.862 | -753.7746
187.1361 | 1.5638 | 8697.725 | -753.7743
187.1561 | 1.5638 | 8696.515 | -753.774
187.1761 | 1.5638 | 8695.393 | -753.7736
187.1961 | 1.564 | 8694.316 | -753.7733
187.2161 | 1.564 | 8693.239 | -753.773
187.2361 | 1.5642 | 8692.179 | -753.7726
187.2661 | 1.5642 | 8690.635 | -753.7721
187.2861 | 1.5644 | 8689.589 | -753.7718
187.3161 | 1.5644 | 8688.144 | -753.7713
187.3461 | 1.5646 | 8686.778 | -753.7708
187.3761 | 1.5646 | 8685.578125 | -753.7703
187.4061 | 1.5648 | 8684.446 | -753.7698
187.4461 | 1.565 | 8683.106 | -753.7691
187.4861 | 1.5652 | 8681.993 | -753.7685
187.5461 | 1.5654 | 8680.886 | -753.7675
187.6461 | 1.566 | 8680.476 | -753.7658
187.7261 | 1.5664 | 8681.486 | -753.7645
187.7861 | 1.56679 | 8682.553 | -753.7635
187.8261 | 1.567 | 8683.576 | -753.7628
187.8661 | 1.5672 | 8684.759 | -753.7621
187.9061 | 1.5674 | 8686.03125 | -753.7614
187.9361 | 1.5676 | 8687.067 | -753.761
187.9661 | 1.5678 | 8688.214 | -753.7604
187.9961 | 1.568 | 8689.54 | -753.76
188.0261 | 1.5682 | 8690.842 | -753.7595
188.0561 | 1.5684 | 8692.191 | -753.759
188.0761 | 1.5684 | 8693.205 | -753.7586
188.1061 | 1.5686 | 8694.653 | -753.7581
188.1261 | 1.5688 | 8695.662 | -753.7578
188.1461 | 1.56899 | 8696.675 | -753.7575
188.1761 | 1.569 | 8698.163 | -753.757
188.2061 | 1.56939 | 8699.628 | -753.7565
188.2361 | 1.5694 | 8701.062 | -753.756
188.2661 | 1.5696 | 8702.452 | -753.7555
188.2961 | 1.5698 | 8703.806 | -753.755
188.3261 | 1.57 | 8705.16 | -753.7545
188.3561 | 1.5702 | 8706.552 | -753.754
188.3861 | 1.5704 | 8707.949 | -753.7535
188.4161 | 1.5706 | 8709.419 | -753.753
188.4361 | 1.5708 | 8710.433 | -753.7526
188.4661 | 1.571 | 8711.78 | -753.7521
188.4961 | 1.5712 | 8713.118 | -753.7516
188.5261 | 1.5714 | 8714.411 | -753.7511
188.5561 | 1.5716 | 8715.644 | -753.7506
188.5861 | 1.5718 | 8716.927 | -753.7501
188.6161 | 1.572 | 8718.098 | -753.7496
188.6461 | 1.5722 | 8719.253 | -753.7491
188.6761 | 1.5724 | 8720.425 | -753.7486
188.7061 | 1.5726 | 8721.584 | -753.7481
188.7361 | 1.5728 | 8722.787 | -753.7476
188.7661 | 1.573 | 8723.979 | -753.7471
188.7961 | 1.5732 | 8725.233 | -753.7466
188.8261 | 1.5734 | 8726.46875 | -753.7461
188.8561 | 1.5736 | 8727.746 | -753.7456
188.8861 | 1.5738 | 8728.921875 | -753.7451
188.9161 | 1.574 | 8730.048 | -753.7446
188.9461 | 1.5742 | 8731.105 | -753.7441
188.9861 | 1.5746 | 8732.396 | -753.7435
189.0261 | 1.5748 | 8733.669 | -753.7428
189.0661 | 1.5752 | 8734.828125 | -753.7421
189.1061 | 1.5754 | 8736.002 | -753.7415
189.1461 | 1.5756 | 8737.08 | -753.7408
189.1861 | 1.576 | 8738.181 | -753.7401
189.2261 | 1.5762 | 8739.201 | -753.7395
189.2761 | 1.5766 | 8740.396 | -753.7386
189.3261 | 1.577 | 8741.515625 | -753.7378
189.3761 | 1.5774 | 8742.655 | -753.737
189.4261 | 1.5776 | 8743.791 | -753.7361
189.4761 | 1.578 | 8744.92 | -753.7353
189.5261 | 1.5784 | 8746.136 | -753.7345
189.5661 | 1.5786 | 8747.221 | -753.7338
189.6061 | 1.579 | 8748.294 | -753.7331
189.6461 | 1.5792 | 8749.303 | -753.7325
189.6961 | 1.5796 | 8750.489 | -753.7316
189.7461 | 1.58 | 8751.509 | -753.7308
189.8061 | 1.5804 | 8752.607 | -753.7298
189.8661 | 1.5808 | 8753.695 | -753.7288
189.9261 | 1.5814 | 8754.711 | -753.7278
189.9961 | 1.5818 | 8755.796 | -753.7266
190.0661 | 1.5824 | 8756.83 | -753.7255
190.1361 | 1.5828 | 8757.9 | -753.7243
190.1961 | 1.5834 | 8759.006 | -753.7233
190.2561 | 1.5838 | 8760.171 | -753.7223
190.3061 | 1.5842 | 8761.199 | -753.7215
190.3561 | 1.5846 | 8762.248 | -753.7206
190.4161 | 1.585 | 8763.333 | -753.7196
190.4761 | 1.58559 | 8764.341 | -753.7186
190.5461 | 1.586 | 8765.393 | -753.7175
190.6161 | 1.5866 | 8766.429 | -753.7163
190.6961 | 1.5872 | 8767.5 | -753.7149
190.7961 | 1.588 | 8768.403 | -753.7133
190.8961 | 1.5888 | 8769.447 | -753.7116
190.9761 | 1.5894 | 8770.528 | -753.7103
191.0461 | 1.59 | 8771.697 | -753.7091
191.1061 | 1.5904 | 8772.75 | -753.7081
191.1761 | 1.591 | 8773.894 | -753.707
191.2461 | 1.5914 | 8774.938 | -753.7058
191.3261 | 1.5922 | 8776.057 | -753.7045
191.4061 | 1.5928 | 8777.196 | -753.7031
191.4761 | 1.5932 | 8778.205 | -753.702
191.5661 | 1.594 | 8779.229 | -753.7005
191.6461 | 1.5946 | 8780.238 | -753.6991
191.7161 | 1.59519 | 8781.373 | -753.698
191.7761 | 1.5956 | 8782.579 | -753.697
191.8261 | 1.596 | 8783.727 | -753.6961
191.8661 | 1.5964 | 8784.759 | -753.6955
191.9161 | 1.5968 | 8785.896 | -753.6946
191.9661 | 1.5972 | 8786.967 | -753.6938
192.0261 | 1.5976 | 8788.109375 | -753.6928
192.0861 | 1.5982 | 8789.292 | -753.6918
192.1361 | 1.5986 | 8790.431 | -753.691
192.1861 | 1.599 | 8791.537 | -753.6901
192.2361 | 1.5994 | 8792.593 | -753.6893
192.2861 | 1.5998 | 8793.673 | -753.6885
192.3461 | 1.6004 | 8794.86 | -753.6875
192.3961 | 1.6008 | 8795.864 | -753.6866
192.4461 | 1.6012 | 8797.002 | -753.6858
192.4961 | 1.6016 | 8798.227 | -753.685
192.5461 | 1.602 | 8799.459 | -753.6841
192.5861 | 1.6024 | 8800.535 | -753.6835
192.6261 | 1.6028 | 8801.640625 | -753.6828
192.6661 | 1.6032 | 8802.749 | -753.6821
192.7061 | 1.6034 | 8803.807 | -753.6815
192.7561 | 1.604 | 8804.993 | -753.6806
192.8161 | 1.60459 | 8806.152 | -753.6796
192.8761 | 1.605 | 8807.261 | -753.6786
192.9261 | 1.6054 | 8808.316 | -753.6778
192.9761 | 1.606 | 8809.438 | -753.677
193.0261 | 1.6064 | 8810.534 | -753.6761
193.0861 | 1.607 | 8811.695 | -753.6751
193.1461 | 1.60759 | 8812.769 | -753.6741
193.2061 | 1.608 | 8813.914 | -753.6731
193.2561 | 1.6086 | 8814.988 | -753.6723
193.3061 | 1.609 | 8816.104 | -753.6715
193.3561 | 1.6094 | 8817.286 | -753.6706
193.4061 | 1.61 | 8818.536 | -753.6698
193.4561 | 1.6104 | 8819.738 | -753.669
193.5061 | 1.611 | 8820.818 | -753.6681
193.5661 | 1.61159 | 8822.02 | -753.6671
193.6261 | 1.612 | 8823.058 | -753.6661
193.6961 | 1.6128 | 8824.155 | -753.665
193.7561 | 1.61339 | 8825.164 | -753.664
193.8261 | 1.614 | 8826.201 | -753.6628
193.9061 | 1.6148 | 8827.309 | -753.6615
193.9861 | 1.6156 | 8828.449 | -753.6601
194.0461 | 1.6162 | 8829.559 | -753.6591
194.1061 | 1.6168 | 8830.764 | -753.6581
194.1561 | 1.6172 | 8831.805 | -753.6573
194.2061 | 1.6178 | 8832.865 | -753.6565
194.2661 | 1.6184 | 8833.999 | -753.6555
194.3261 | 1.619 | 8835.038 | -753.6545
194.4061 | 1.6198 | 8836.089 | -753.6531
194.4861 | 1.62079 | 8837.155 | -753.6518
194.5661 | 1.6216 | 8838.275 | -753.6505
194.6461 | 1.6224 | 8839.327 | -753.6491
194.7161 | 1.623 | 8840.448 | -753.648
194.7761 | 1.62379 | 8841.587 | -753.647
194.8261 | 1.6242 | 8842.74 | -753.6461
194.8761 | 1.6248 | 8843.996 | -753.6453
194.9161 | 1.6252 | 8845.104 | -753.6446
194.9561 | 1.6256 | 8846.227 | -753.644
194.9961 | 1.626 | 8847.326 | -753.6433
195.0361 | 1.6264 | 8848.402 | -753.6426
195.0761 | 1.6268 | 8849.426 | -753.642
195.1261 | 1.6274 | 8850.613 | -753.6411
195.1761 | 1.6278 | 8851.778 | -753.6403
195.2161 | 1.6282 | 8852.783 | -753.6396
195.2561 | 1.6286 | 8853.925 | -753.639
195.2961 | 1.629 | 8855.02 | -753.6383
195.3361 | 1.6294 | 8856.061 | -753.6376
195.3861 | 1.63 | 8857.31 | -753.6368
195.4261 | 1.6304 | 8858.349 | -753.6361
195.4661 | 1.63079 | 8859.499 | -753.6355
195.5061 | 1.63119 | 8860.759 | -753.6348
195.5461 | 1.63159 | 8861.974 | -753.6341
195.5861 | 1.6318 | 8863.177 | -753.6335
195.6161 | 1.6322 | 8864.216 | -753.633
195.6461 | 1.6324 | 8865.265 | -753.6325
195.6761 | 1.6328 | 8866.324 | -753.632
195.7061 | 1.633 | 8867.362 | -753.6315
195.7461 | 1.6334 | 8868.64 | -753.6308
195.7861 | 1.6338 | 8869.885 | -753.6301
195.8261 | 1.6342 | 8871.057 | -753.6295
195.8661 | 1.6346 | 8872.21 | -753.6288
195.9061 | 1.635 | 8873.368 | -753.6281
195.9461 | 1.6354 | 8874.491 | -753.6275
195.9861 | 1.6356 | 8875.635 | -753.6268
196.0261 | 1.636 | 8876.707 | -753.6261
196.0661 | 1.6364 | 8877.794 | -753.6255
196.1061 | 1.6368 | 8878.818 | -753.6248
196.1561 | 1.6372 | 8880.046875 | -753.624
196.2061 | 1.6376 | 8881.225 | -753.6231
196.2561 | 1.6382 | 8882.434 | -753.6223
196.2961 | 1.6384 | 8883.515 | -753.6216
196.3361 | 1.6388 | 8884.53 | -753.621
196.3761 | 1.6392 | 8885.686 | -753.6203
196.4161 | 1.6396 | 8886.768 | -753.6196
196.4561 | 1.6398 | 8887.84375 | -753.619
196.5061 | 1.6404 | 8889.102 | -753.6181
196.5561 | 1.6408 | 8890.294 | -753.6173
196.6061 | 1.6412 | 8891.419 | -753.6165
196.6661 | 1.6418 | 8892.568 | -753.6155
196.7261 | 1.6422 | 8893.67 | -753.6145
196.7861 | 1.6428 | 8894.8 | -753.6135
196.8561 | 1.6434 | 8895.928 | -753.6123
196.9261 | 1.64399 | 8896.956 | -753.6111
196.9961 | 1.6446 | 8898.027 | -753.61
197.0661 | 1.645 | 8899.084 | -753.6088
197.1361 | 1.6456 | 8900.192 | -753.6076
197.2061 | 1.6462 | 8901.334 | -753.6065
197.2761 | 1.6468 | 8902.409 | -753.6053
197.3661 | 1.6476 | 8903.461 | -753.6038
197.4661 | 1.6484 | 8904.338 | -753.6021
197.5661 | 1.6492 | 8905.313 | -753.6005
197.6661 | 1.65 | 8905.722 | -753.5988
197.7661 | 1.65079 | 8906.173 | -753.5971
197.8661 | 1.6514 | 8906.95 | -753.5955
197.9661 | 1.6522 | 8908.012 | -753.5938
198.0661 | 1.653 | 8908.882 | -753.5921
198.1661 | 1.6538 | 8909.442 | -753.5905
198.2661 | 1.6544 | 8909.961 | -753.5888
198.3661 | 1.6552 | 8910.46875 | -753.5871
198.4661 | 1.6558 | 8910.54 | -753.5855
198.5661 | 1.6566 | 8910.926 | -753.5838
198.6661 | 1.6572 | 8911.78 | -753.5821
198.7661 | 1.658 | 8912.773 | -753.5805
198.8661 | 1.6586 | 8913.226 | -753.5788
198.9661 | 1.6594 | 8913.421 | -753.5771
199.0661 | 1.66 | 8913.8125 | -753.5755
199.1661 | 1.6606 | 8913.926 | -753.5738
199.2661 | 1.6612 | 8913.872 | -753.5721
199.3661 | 1.6618 | 8914.28 | -753.5705
199.4661 | 1.6626 | 8915.089 | -753.5688
199.5661 | 1.6632 | 8915.952 | -753.5671
199.6661 | 1.6638 | 8916.306 | -753.5655
199.7661 | 1.6644 | 8916.746 | -753.5638
199.8661 | 1.665 | 8917.299 | -753.5621
199.9661 | 1.6656 | 8917.806 | -753.5605
200.0661 | 1.6662 | 8918.428 | -753.5588
200.1661 | 1.6668 | 8919.529 | -753.5571
200.2461 | 1.6672 | 8920.694 | -753.5558
200.3061 | 1.6676 | 8921.713 | -753.5548
200.3661 | 1.668 | 8922.739 | -753.5538
200.4461 | 1.6684 | 8923.823 | -753.5525
200.5261 | 1.6688 | 8925.032 | -753.5511
200.5861 | 1.6692 | 8926.086 | -753.5501
200.6461 | 1.6696 | 8927.146 | -753.5491
200.7061 | 1.67 | 8928.162 | -753.5481
200.7661 | 1.6704 | 8929.35 | -753.5471
200.8161 | 1.6708 | 8930.401 | -753.5463
200.8661 | 1.671 | 8931.476 | -753.5455
200.9161 | 1.6714 | 8932.607 | -753.5446
200.9561 | 1.6716 | 8933.658 | -753.544
200.9961 | 1.67199 | 8934.792 | -753.5433
201.0361 | 1.6722 | 8936.005 | -753.5426
201.0761 | 1.6724 | 8937.17 | -753.542
201.1161 | 1.6726 | 8938.264 | -753.5413
201.1661 | 1.673 | 8939.507 | -753.5405
201.2061 | 1.6734 | 8940.508 | -753.5398
201.2561 | 1.6736 | 8941.716 | -753.539
201.3061 | 1.674 | 8942.896 | -753.5381
201.3461 | 1.6742 | 8943.99 | -753.5375
201.3861 | 1.67459 | 8945.002 | -753.5368
201.4261 | 1.6748 | 8946.027 | -753.5361
201.4761 | 1.6752 | 8947.204 | -753.5353
201.5261 | 1.6754 | 8948.348 | -753.5345
201.5661 | 1.6758 | 8949.372 | -753.5338
201.6061 | 1.67601 | 8950.416 | -753.5331
201.6561 | 1.6764 | 8951.636 | -753.5323
201.6961 | 1.6766 | 8952.704 | -753.5316
201.7361 | 1.677 | 8953.845 | -753.531
201.7761 | 1.6772 | 8955.035 | -753.5303
201.8161 | 1.6774 | 8956.129 | -753.5296
201.8561 | 1.6778 | 8957.214 | -753.529
201.8961 | 1.67819 | 8958.265625 | -753.5283
201.9361 | 1.6784 | 8959.274 | -753.5276
201.9861 | 1.6788 | 8960.502 | -753.5268
202.0361 | 1.6792 | 8961.552 | -753.526
202.0961 | 1.6796 | 8962.736 | -753.525
202.1561 | 1.68 | 8963.923 | -753.524
202.2161 | 1.6804 | 8964.934 | -753.523
202.2861 | 1.681 | 8966.038 | -753.5218
202.3461 | 1.6814 | 8967.127 | -753.5208
202.3961 | 1.6818 | 8968.194 | -753.5199
202.4461 | 1.6822 | 8969.25 | -753.5191
202.4961 | 1.6824 | 8970.276 | -753.5183
202.5461 | 1.6828 | 8971.336 | -753.5175
202.6061 | 1.6832 | 8972.468 | -753.5165
202.6661 | 1.6838 | 8973.475 | -753.5155
202.7461 | 1.6844 | 8974.515625 | -753.5141
202.8261 | 1.68499 | 8975.515625 | -753.5128
202.9261 | 1.6856 | 8976.237 | -753.5111
203.0261 | 1.6864 | 8976.811 | -753.5095
203.1261 | 1.687 | 8977.175 | -753.5078
203.2261 | 1.6878 | 8977.805 | -753.5061
203.3261 | 1.6884 | 8978.248 | -753.5045
203.4261 | 1.6892 | 8978.323 | -753.5028
203.5261 | 1.6898 | 8977.354 | -753.5011
203.6061 | 1.6902 | 8976.276 | -753.4998
203.6661 | 1.6906 | 8975.139 | -753.4988
203.7061 | 1.6908 | 8973.90625 | -753.4981
203.7361 | 1.691 | 8972.771 | -753.4976
203.7661 | 1.6912 | 8971.507 | -753.4971
203.7961 | 1.6914 | 8970.076 | -753.4966
203.8161 | 1.6914 | 8969.017 | -753.4963
203.8361 | 1.6916 | 8967.90625 | -753.496
203.8561 | 1.6916 | 8966.648 | -753.4956
203.8761 | 1.6918 | 8965.365 | -753.4953
203.8961 | 1.6918 | 8963.985 | -753.495
203.9161 | 1.692 | 8962.555 | -753.4946
203.9361 | 1.692 | 8961.039 | -753.4943
203.9561 | 1.692 | 8959.54 | -753.494
203.9761 | 1.6922 | 8958.02 | -753.4936
203.9961 | 1.6922 | 8956.518 | -753.4933
204.0161 | 1.6922 | 8955.097 | -753.493
204.0361 | 1.6924 | 8953.764 | -753.4926
204.0561 | 1.6924 | 8952.503 | -753.4923
204.0761 | 1.6924 | 8951.259 | -753.492
204.0961 | 1.6926 | 8950.140625 | -753.4916
204.1161 | 1.6926 | 8949.102 | -753.4913
204.1461 | 1.6928 | 8947.818 | -753.4908
204.1861 | 1.6928 | 8946.574 | -753.4901
204.2561 | 1.6932 | 8945.555 | -753.4889
204.3461 | 1.6936 | 8946.638 | -753.4875
204.3861 | 1.6938 | 8947.833 | -753.4868
204.4161 | 1.694 | 8948.926 | -753.4863
204.4461 | 1.6942 | 8950.161 | -753.4858
204.4761 | 1.6942 | 8951.491 | -753.4853
204.5061 | 1.6944 | 8952.913 | -753.4848
204.5361 | 1.6946 | 8954.359375 | -753.4843
204.5661 | 1.6948 | 8955.866 | -753.4838
204.5861 | 1.695 | 8956.946 | -753.4835
204.6061 | 1.695 | 8958.058 | -753.4831
204.6261 | 1.6952 | 8959.252 | -753.4828
204.6461 | 1.69539 | 8960.45 | -753.4825
204.6661 | 1.6954 | 8961.678 | -753.4821
204.6861 | 1.6956 | 8962.931 | -753.4818
204.7061 | 1.6956 | 8964.178 | -753.4815
204.7261 | 1.6958 | 8965.452 | -753.4811
204.7461 | 1.696 | 8966.775 | -753.4808
204.7661 | 1.696 | 8968.121 | -753.4805
204.7861 | 1.6962 | 8969.468 | -753.4801
204.8061 | 1.6964 | 8970.813 | -753.4798
204.8261 | 1.69659 | 8972.16 | -753.4795
204.8461 | 1.6966 | 8973.526 | -753.4791
204.8661 | 1.6968 | 8974.855 | -753.4788
204.8861 | 1.697 | 8976.165 | -753.4785
204.9061 | 1.697 | 8977.473 | -753.4781
204.9261 | 1.6972 | 8978.733 | -753.4778
204.9461 | 1.6974 | 8979.945 | -753.4775
204.9661 | 1.6974 | 8981.104 | -753.4771
204.9861 | 1.6976 | 8982.296 | -753.4768
205.0061 | 1.6978 | 8983.438 | -753.4765
205.0261 | 1.698 | 8984.583 | -753.4761
205.0461 | 1.698 | 8985.715 | -753.4758
205.0661 | 1.6982 | 8986.899 | -753.4755
205.0861 | 1.6984 | 8988.022 | -753.4751
205.1061 | 1.6986 | 8989.134 | -753.4748
205.1261 | 1.69879 | 8990.289 | -753.4745
205.1461 | 1.6988 | 8991.407 | -753.4741
205.1661 | 1.699 | 8992.492 | -753.4738
205.1861 | 1.6992 | 8993.552 | -753.4735
205.2061 | 1.6992 | 8994.618 | -753.4731
205.2361 | 1.69959 | 8996.119 | -753.4726
205.2661 | 1.6998 | 8997.546875 | -753.4721
205.2961 | 1.7 | 8998.971 | -753.4716
205.3261 | 1.7002 | 9000.342 | -753.4711
205.3561 | 1.7004 | 9001.717 | -753.4706
205.3861 | 1.7006 | 9003.142 | -753.4701
205.4161 | 1.7008 | 9004.546875 | -753.4696
205.4461 | 1.7012 | 9005.96875 | -753.4691
205.4761 | 1.7014 | 9007.339 | -753.4686
205.5061 | 1.7016 | 9008.679 | -753.4681
205.5361 | 1.7018 | 9010.027 | -753.4676
205.5661 | 1.702 | 9011.428 | -753.4671
205.5961 | 1.7024 | 9012.765625 | -753.4666
205.6261 | 1.7026 | 9014.098 | -753.4661
205.6561 | 1.7028 | 9015.308 | -753.4656
205.6861 | 1.703 | 9016.39 | -753.4651
205.7161 | 1.7034 | 9017.421 | -753.4646
205.7461 | 1.7036 | 9018.438 | -753.4641
205.7861 | 1.7038 | 9019.772 | -753.4635
205.8261 | 1.7042 | 9021.026 | -753.4628
205.8661 | 1.7046 | 9022.265 | -753.4621
205.9061 | 1.7048 | 9023.534 | -753.4615
205.9461 | 1.7052 | 9024.689 | -753.4608
205.9861 | 1.7056 | 9025.731 | -753.4601
206.0361 | 1.706 | 9027.007 | -753.4593
206.0761 | 1.7064 | 9028.013 | -753.4586
206.1261 | 1.7068 | 9029.19 | -753.4578
206.1761 | 1.7072 | 9030.319 | -753.457
206.2261 | 1.7076 | 9031.585 | -753.4561
206.2661 | 1.708 | 9032.721 | -753.4554
206.3061 | 1.7084 | 9033.903 | -753.4548
206.3461 | 1.70879 | 9034.976 | -753.4541
206.3961 | 1.7092 | 9036.192 | -753.4533
206.4461 | 1.7096 | 9037.229 | -753.4525
206.5061 | 1.7102 | 9038.271 | -753.4515
206.5661 | 1.7106 | 9039.275 | -753.4505
206.6361 | 1.7114 | 9040.355 | -753.4493
206.7161 | 1.71219 | 9041.483 | -753.448
206.8061 | 1.71299 | 9042.515 | -753.4465
206.9061 | 1.7138 | 9043.507 | -753.4448
206.9861 | 1.7146 | 9044.59 | -753.4435
207.0561 | 1.7152 | 9045.633 | -753.4423
207.1361 | 1.716 | 9046.698 | -753.441
207.2261 | 1.717 | 9047.77 | -753.4395
207.3261 | 1.71799 | 9048.522 | -753.4378
207.4261 | 1.7188 | 9049.14 | -753.4361
207.5261 | 1.7198 | 9049.722 | -753.4345
207.6261 | 1.7208 | 9050.403 | -753.4328
207.7261 | 1.7218 | 9051.289 | -753.4311
207.8261 | 1.7226 | 9052.431 | -753.4295
207.8961 | 1.7234 | 9053.449 | -753.4283
207.9961 | 1.7244 | 9054.473 | -753.4266
208.0961 | 1.72539 | 9055.234375 | -753.425
208.1961 | 1.7262 | 9056.078125 | -753.4233
208.2961 | 1.7272 | 9056.833 | -753.4216
208.3961 | 1.7282 | 9057.669 | -753.42
208.4861 | 1.729 | 9058.686 | -753.4185
208.5661 | 1.7298 | 9059.763 | -753.4171
208.6361 | 1.73059 | 9060.921 | -753.416
208.7061 | 1.7312 | 9061.987 | -753.4148
208.7861 | 1.732 | 9062.995 | -753.4135
208.8661 | 1.7328 | 9064.027 | -753.4121
208.9461 | 1.7336 | 9065.114 | -753.4108
209.0161 | 1.7342 | 9066.116 | -753.4096
209.0961 | 1.735 | 9067.2 | -753.4083
209.1661 | 1.7358 | 9068.227 | -753.4071
209.2261 | 1.7364 | 9069.255 | -753.4061
209.2761 | 1.7368 | 9070.286 | -753.4053
209.3261 | 1.7374 | 9071.317 | -753.4044
209.3761 | 1.7378 | 9072.382 | -753.4036
209.4261 | 1.7384 | 9073.537 | -753.4028
209.4761 | 1.7388 | 9074.546 | -753.402
209.5361 | 1.7394 | 9075.677 | -753.401
209.5961 | 1.74 | 9076.702 | -753.4
209.6561 | 1.7406 | 9077.765 | -753.399
209.7161 | 1.7412 | 9078.876 | -753.3979
209.7761 | 1.7418 | 9079.937 | -753.397
209.8461 | 1.7426 | 9081.079 | -753.3958
209.9161 | 1.7432 | 9082.262 | -753.3946
209.9761 | 1.7438 | 9083.4375 | -753.3936
210.0261 | 1.7444 | 9084.585 | -753.3928
210.0761 | 1.74499 | 9085.81 | -753.392
210.1261 | 1.7454 | 9087.011 | -753.3911
210.1661 | 1.7458 | 9088.032 | -753.3905
210.2161 | 1.7464 | 9089.21 | -753.3896
210.2661 | 1.7468 | 9090.257 | -753.3888
210.3261 | 1.7474 | 9091.403 | -753.3878
210.3861 | 1.7482 | 9092.528 | -753.3868
210.4361 | 1.7486 | 9093.549 | -753.386
210.4861 | 1.7492 | 9094.574 | -753.3851
210.5461 | 1.7498 | 9095.604 | -753.3841
210.6161 | 1.7504 | 9096.658 | -753.383
210.6861 | 1.7512 | 9097.814 | -753.3818
210.7461 | 1.75179 | 9099.021 | -753.3808
210.7961 | 1.7522 | 9100.166 | -753.38
210.8461 | 1.7528 | 9101.31 | -753.3791
210.8961 | 1.7532 | 9102.511 | -753.3783
210.9461 | 1.7538 | 9103.634 | -753.3775
211.0061 | 1.7544 | 9104.833 | -753.3765
211.0661 | 1.755 | 9105.84375 | -753.3755
211.1261 | 1.7556 | 9106.956 | -753.3745
211.1861 | 1.7562 | 9107.985 | -753.3735
211.2561 | 1.7568 | 9109.116 | -753.3723
211.3161 | 1.7574 | 9110.145 | -753.3713
211.3861 | 1.758 | 9111.211 | -753.3701
211.4561 | 1.7588 | 9112.343 | -753.369
211.5161 | 1.7594 | 9113.539 | -753.3679
211.5661 | 1.7598 | 9114.655 | -753.3671
211.6161 | 1.7604 | 9115.789 | -753.3663
211.6661 | 1.7608 | 9117.022 | -753.3655
211.7061 | 1.7612 | 9118.042 | -753.3648
211.7561 | 1.76179 | 9119.098 | -753.364
211.8161 | 1.76239 | 9120.16 | -753.363
211.8761 | 1.7628 | 9121.264 | -753.362
211.9361 | 1.7634 | 9122.405 | -753.361
211.9961 | 1.76419 | 9123.578125 | -753.36
212.0561 | 1.7646 | 9124.674 | -753.359
212.1261 | 1.7654 | 9125.831 | -753.3578
212.1961 | 1.766 | 9126.974 | -753.3566
212.2561 | 1.7666 | 9128.027 | -753.3556
212.3161 | 1.7672 | 9129.236 | -753.3546
212.3661 | 1.7676 | 9130.362 | -753.3538
212.4161 | 1.768 | 9131.532 | -753.353
212.4661 | 1.7686 | 9132.744 | -753.3521
212.5061 | 1.769 | 9133.754 | -753.3515
212.5561 | 1.7694 | 9134.893 | -753.3506
212.6161 | 1.77 | 9136.054 | -753.3496
212.6761 | 1.7706 | 9137.138 | -753.3486
212.7361 | 1.7712 | 9138.294 | -753.3476
212.7961 | 1.77179 | 9139.463 | -753.3466
212.8561 | 1.7722 | 9140.653 | -753.3456
212.9161 | 1.7728 | 9141.855 | -753.3446
212.9761 | 1.7734 | 9142.968 | -753.3436
213.0361 | 1.77399 | 9144.166 | -753.3426
213.0861 | 1.7744 | 9145.176 | -753.3418
213.1361 | 1.7748 | 9146.35 | -753.341
213.1861 | 1.7752 | 9147.613 | -753.3401
213.2361 | 1.7758 | 9148.785 | -753.3393
213.2861 | 1.7762 | 9149.871 | -753.3385
213.3461 | 1.7768 | 9150.991 | -753.3375
213.4161 | 1.7774 | 9152.16 | -753.3363
213.4861 | 1.778 | 9153.321 | -753.3351
213.5461 | 1.7786 | 9154.415 | -753.3341
213.6161 | 1.7792 | 9155.509 | -753.333
213.6961 | 1.78 | 9156.655 | -753.3316
213.7561 | 1.7804 | 9157.724 | -753.3306
213.8161 | 1.781 | 9158.815 | -753.3296
213.8761 | 1.7816 | 9159.890625 | -753.3286
213.9261 | 1.782 | 9160.903 | -753.3278
213.9861 | 1.7826 | 9162.033 | -753.3268
214.0461 | 1.78319 | 9163.075 | -753.3258
214.1161 | 1.7836 | 9164.115 | -753.3246
214.1861 | 1.7844 | 9165.163 | -753.3234
214.2661 | 1.785 | 9166.171875 | -753.3221
214.3461 | 1.7856 | 9167.177 | -753.3208
214.4461 | 1.7866 | 9168.103 | -753.3191
214.5261 | 1.7872 | 9169.166 | -753.3178
214.5961 | 1.7878 | 9170.254 | -753.3166
214.6661 | 1.7884 | 9171.37 | -753.3155
214.7361 | 1.7888 | 9172.507 | -753.3143
214.8161 | 1.78959 | 9173.613 | -753.313
214.9161 | 1.7902 | 9174.642 | -753.3113
214.9861 | 1.7908 | 9175.666 | -753.3101
215.0761 | 1.79159 | 9176.689 | -753.3086
215.1761 | 1.7922 | 9177.599 | -753.307
215.2661 | 1.793 | 9178.658 | -753.3055
215.3361 | 1.7936 | 9179.771 | -753.3043
215.3961 | 1.794 | 9180.882 | -753.3033
215.4561 | 1.7944 | 9181.90625 | -753.3023
215.5161 | 1.7948 | 9182.913 | -753.3013
215.5861 | 1.7954 | 9183.93 | -753.3001
215.6861 | 1.7962 | 9184.938 | -753.2985
215.7861 | 1.7968 | 9185.947 | -753.2968
215.8861 | 1.7976 | 9186.403 | -753.2951
215.9861 | 1.7982 | 9186.636 | -753.2935
216.0861 | 1.799 | 9186.475 | -753.2918
216.1861 | 1.7996 | 9186.241 | -753.2901
216.2861 | 1.8002 | 9185.46 | -753.2885
216.3661 | 1.8008 | 9184.416 | -753.2871
216.4261 | 1.801 | 9183.32 | -753.2861
216.4961 | 1.8014 | 9182.261 | -753.285
216.5961 | 1.802 | 9181.528 | -753.2833
216.6961 | 1.8026 | 9181.675 | -753.2816
216.7961 | 1.8032 | 9182.805 | -753.28
216.8461 | 1.8034 | 9183.94 | -753.2791
216.8861 | 1.8038 | 9185.035 | -753.2785
216.9161 | 1.804 | 9186.045 | -753.278
216.9461 | 1.8042 | 9187.168 | -753.2775
216.9761 | 1.8044 | 9188.358 | -753.277
217.0061 | 1.8046 | 9189.558 | -753.2765
217.0361 | 1.8048 | 9190.794 | -753.276
217.0661 | 1.805 | 9192.001 | -753.2755
217.0961 | 1.8052 | 9193.176 | -753.275
217.1261 | 1.8054 | 9194.369 | -753.2745
217.1561 | 1.8056 | 9195.58 | -753.274
217.1861 | 1.8058 | 9196.75 | -753.2735
217.2161 | 1.806 | 9197.957 | -753.273
217.2461 | 1.8062 | 9199.211 | -753.2725
217.2761 | 1.8064 | 9200.474 | -753.272
217.3061 | 1.8066 | 9201.755 | -753.2715
217.3361 | 1.8068 | 9203.001 | -753.2709
217.3661 | 1.807 | 9204.298 | -753.2705
217.3961 | 1.8072 | 9205.558 | -753.27
217.4261 | 1.8074 | 9206.751 | -753.2695
217.4561 | 1.8076 | 9207.857 | -753.269
217.4861 | 1.8078 | 9209.015 | -753.2685
217.5161 | 1.80819 | 9210.178 | -753.268
217.5461 | 1.8084 | 9211.40625 | -753.2675
217.5761 | 1.8086 | 9212.566 | -753.267
217.6061 | 1.8088 | 9213.718 | -753.2665
217.6361 | 1.809 | 9214.921875 | -753.266
217.6661 | 1.8092 | 9216.171875 | -753.2655
217.6961 | 1.8094 | 9217.443 | -753.265
217.7261 | 1.8096 | 9218.688 | -753.2645
217.7561 | 1.80999 | 9219.933 | -753.264
217.7861 | 1.8102 | 9221.137 | -753.2635
217.8161 | 1.8104 | 9222.337 | -753.263
217.8461 | 1.8106 | 9223.388 | -753.2625
217.8761 | 1.8108 | 9224.407 | -753.262
217.9161 | 1.8112 | 9225.71 | -753.2613
217.9561 | 1.8114 | 9226.979 | -753.2606
217.9961 | 1.8118 | 9228.128 | -753.26
218.0361 | 1.812 | 9229.371 | -753.2593
218.0761 | 1.8124 | 9230.538 | -753.2586
218.1161 | 1.8128 | 9231.616 | -753.258
218.1661 | 1.813 | 9232.865 | -753.2571
218.2161 | 1.8134 | 9234.124 | -753.2563
218.2561 | 1.8138 | 9235.17 | -753.2556
218.2961 | 1.8142 | 9236.246 | -753.255
218.3361 | 1.8144 | 9237.251 | -753.2543
218.3761 | 1.8148 | 9238.329 | -753.2536
218.4161 | 1.815 | 9239.494 | -753.253
218.4561 | 1.8154 | 9240.688 | -753.2523
218.4961 | 1.81579 | 9241.934 | -753.2516
218.5361 | 1.816 | 9243.133 | -753.251
218.5761 | 1.8164 | 9244.323 | -753.2503
218.6161 | 1.81679 | 9245.432 | -753.2496
218.6661 | 1.81719 | 9246.648 | -753.2488
218.7161 | 1.81759 | 9247.802 | -753.248
218.7661 | 1.818 | 9248.9375 | -753.2471
218.8161 | 1.8184 | 9250.013 | -753.2463
218.8661 | 1.8188 | 9251.154 | -753.2455
218.9161 | 1.8192 | 9252.18 | -753.2446
218.9761 | 1.8196 | 9253.303 | -753.2436
219.0261 | 1.82 | 9254.338 | -753.2428
219.0861 | 1.8206 | 9255.559 | -753.2418
219.1361 | 1.821 | 9256.716 | -753.241
219.1761 | 1.8212 | 9257.71875 | -753.2403
219.2261 | 1.8216 | 9258.913 | -753.2395
219.2661 | 1.822 | 9259.934 | -753.2388
219.3061 | 1.8224 | 9260.958 | -753.2381
219.3561 | 1.8228 | 9262.142 | -753.2373
219.4061 | 1.8232 | 9263.333 | -753.2365
219.4561 | 1.8236 | 9264.394 | -753.2356
219.5161 | 1.8242 | 9265.53 | -753.2346
219.5761 | 1.8246 | 9266.663 | -753.2336
219.6361 | 1.8252 | 9267.774 | -753.2326
219.7061 | 1.8258 | 9268.864 | -753.2315
219.7761 | 1.8264 | 9270.021 | -753.2303
219.8361 | 1.8268 | 9271.179 | -753.2293
219.8961 | 1.8274 | 9272.241 | -753.2283
219.9561 | 1.82799 | 9273.416 | -753.2273
220.0061 | 1.8284 | 9274.569 | -753.2265
220.0561 | 1.8288 | 9275.704 | -753.2256
220.1061 | 1.8292 | 9276.72 | -753.2248
220.1661 | 1.8298 | 9277.804 | -753.2238
220.2361 | 1.8304 | 9278.917 | -753.2226
220.3061 | 1.831 | 9279.947 | -753.2215
220.3761 | 1.8316 | 9281.077 | -753.2203
220.4461 | 1.8322 | 9282.174 | -753.2191
220.5261 | 1.83299 | 9283.309 | -753.2178
220.5961 | 1.8336 | 9284.373 | -753.2166
220.6561 | 1.834 | 9285.437 | -753.2156
220.7161 | 1.8346 | 9286.548 | -753.2146
220.7661 | 1.835 | 9287.577 | -753.2138
220.8261 | 1.8356 | 9288.706 | -753.2128
220.8961 | 1.8362 | 9289.873 | -753.2116
220.9561 | 1.8368 | 9290.873 | -753.2106
221.0361 | 1.8376 | 9291.989 | -753.2093
221.1061 | 1.8382 | 9292.994 | -753.2081
221.1861 | 1.83899 | 9294.08 | -753.2068
221.2761 | 1.8398 | 9295.1 | -753.2053
221.3661 | 1.8406 | 9296.198 | -753.2038
221.4261 | 1.84119 | 9297.24 | -753.2028
221.4861 | 1.8416 | 9298.407 | -753.2018
221.5461 | 1.8422 | 9299.421875 | -753.2008
221.6061 | 1.8428 | 9300.525 | -753.1998
221.6761 | 1.8434 | 9301.657 | -753.1986
221.7461 | 1.8442 | 9302.6875 | -753.1975
221.8261 | 1.8448 | 9303.834 | -753.1961
221.8961 | 1.8456 | 9304.929 | -753.195
221.9861 | 1.8464 | 9305.986 | -753.1935
222.0661 | 1.8472 | 9307.001 | -753.1921
222.1361 | 1.8478 | 9308.011 | -753.191
222.1961 | 1.8484 | 9309.116 | -753.19
222.2461 | 1.849 | 9310.147 | -753.1891
222.2961 | 1.8494 | 9311.149 | -753.1883
222.3561 | 1.85 | 9312.289 | -753.1873
222.4261 | 1.8506 | 9313.385 | -753.1861
222.4961 | 1.8514 | 9314.429 | -753.185
222.5761 | 1.8522 | 9315.55 | -753.1836
222.6561 | 1.8528 | 9316.655 | -753.1823
222.7461 | 1.8538 | 9317.689 | -753.1808
222.8461 | 1.8548 | 9318.617 | -753.1791
222.9261 | 1.8556 | 9319.748 | -753.1778
222.9861 | 1.8562 | 9320.762 | -753.1768
223.0461 | 1.8566 | 9321.934 | -753.1758
223.1061 | 1.8572 | 9323.023 | -753.1748
223.1761 | 1.858 | 9324.085 | -753.1736
223.2661 | 1.8588 | 9325.14 | -753.1721
223.3461 | 1.8596 | 9326.168 | -753.1708
223.4261 | 1.8604 | 9327.214 | -753.1695
223.5061 | 1.8612 | 9328.232 | -753.1681
223.6061 | 1.8622 | 9329.241 | -753.1665
223.6861 | 1.863 | 9330.288 | -753.1651
223.7461 | 1.8636 | 9331.333 | -753.1641
223.7961 | 1.8642 | 9332.386 | -753.1633
223.8461 | 1.8646 | 9333.42 | -753.1625
223.9061 | 1.8652 | 9334.476 | -753.1615
223.9761 | 1.8658 | 9335.549 | -753.1603
224.0661 | 1.8668 | 9336.629 | -753.1588
224.1461 | 1.8676 | 9337.728 | -753.1575
224.2261 | 1.8684 | 9338.799 | -753.1561
224.3161 | 1.8692 | 9339.894 | -753.1546
224.3961 | 1.87 | 9340.894 | -753.1533
224.4761 | 1.8708 | 9341.978 | -753.152
224.5361 | 1.8714 | 9343.107 | -753.151
224.5961 | 1.872 | 9344.186 | -753.15
224.6561 | 1.8726 | 9345.34375 | -753.149
224.7161 | 1.8732 | 9346.362 | -753.148
224.8061 | 1.874 | 9347.415 | -753.1465
224.8861 | 1.8748 | 9348.554 | -753.1451
224.9661 | 1.8756 | 9349.617 | -753.1438
225.0561 | 1.87659 | 9350.701 | -753.1423
225.1361 | 1.8772 | 9351.718 | -753.141
225.2261 | 1.8782 | 9352.828125 | -753.1395
225.2961 | 1.8788 | 9353.921 | -753.1383
225.3461 | 1.87939 | 9354.952 | -753.1375
225.4061 | 1.88 | 9356.074 | -753.1365
225.4761 | 1.8806 | 9357.158 | -753.1353
225.5561 | 1.8814 | 9358.192 | -753.1339
225.6461 | 1.8822 | 9359.282 | -753.1325
225.7261 | 1.883 | 9360.338 | -753.1311
225.8161 | 1.88399 | 9361.412 | -753.1296
225.9061 | 1.8848 | 9362.541 | -753.1281
225.9761 | 1.8854 | 9363.604 | -753.127
226.0461 | 1.88619 | 9364.745 | -753.1258
226.1061 | 1.88679 | 9365.90625 | -753.1248
226.1661 | 1.8872 | 9367.052 | -753.1238
226.2361 | 1.888 | 9368.195 | -753.1226
226.3261 | 1.8888 | 9369.308 | -753.1211
226.4061 | 1.8896 | 9370.392 | -753.1198
226.4961 | 1.8904 | 9371.408 | -753.1183
226.5961 | 1.8914 | 9372.512 | -753.1166
226.6761 | 1.8922 | 9373.633 | -753.1153
226.7461 | 1.8928 | 9374.679 | -753.1141
226.8161 | 1.89359 | 9375.784 | -753.113
226.8761 | 1.894 | 9376.934 | -753.112
226.9361 | 1.8946 | 9378.005 | -753.111
227.0061 | 1.8954 | 9379.053 | -753.1098
227.0861 | 1.896 | 9380.095 | -753.1085
227.1661 | 1.8968 | 9381.277 | -753.1071
227.2461 | 1.8976 | 9382.346 | -753.1058
227.3461 | 1.8984 | 9383.43 | -753.1041
227.4161 | 1.89919 | 9384.456 | -753.103
227.4861 | 1.8998 | 9385.58 | -753.1018
227.5461 | 1.90039 | 9386.597 | -753.1008
227.6061 | 1.9008 | 9387.634 | -753.0998
227.6661 | 1.9014 | 9388.71875 | -753.0988
227.7261 | 1.902 | 9389.729 | -753.0978
227.8061 | 1.90279 | 9390.807 | -753.0965
227.8961 | 1.9036 | 9391.865 | -753.095
227.9661 | 1.9042 | 9392.878 | -753.0938
228.0661 | 1.905 | 9393.836 | -753.0921
228.1661 | 1.906 | 9394.749 | -753.0905
228.2461 | 1.9066 | 9395.882 | -753.0891
228.3061 | 1.9072 | 9396.925 | -753.0881
228.3661 | 1.9078 | 9398.035 | -753.0871
228.4261 | 1.9084 | 9399.071 | -753.0861
228.4961 | 1.909 | 9400.139 | -753.085
228.5861 | 1.9098 | 9401.227 | -753.0835
228.6761 | 1.9106 | 9402.378 | -753.082
228.7561 | 1.91139 | 9403.432 | -753.0806
228.8461 | 1.91219 | 9404.471 | -753.0791
228.9461 | 1.913 | 9405.441 | -753.0775
229.0261 | 1.91379 | 9406.56 | -753.0761
229.0961 | 1.9144 | 9407.714 | -753.075
229.1661 | 1.915 | 9408.794 | -753.0738
229.2461 | 1.9156 | 9409.902 | -753.0725
229.3361 | 1.9164 | 9410.911 | -753.071
229.4361 | 1.9172 | 9411.904 | -753.0693
229.5161 | 1.91799 | 9412.943 | -753.068
229.6161 | 1.9188 | 9413.936 | -753.0663
229.7161 | 1.9196 | 9414.761 | -753.0646
229.7961 | 1.9202 | 9415.782 | -753.0633
229.8661 | 1.9208 | 9416.839 | -753.0621
229.9361 | 1.9214 | 9418.009 | -753.061
230.0061 | 1.922 | 9419.077 | -753.0598
230.1061 | 1.9228 | 9420.153 | -753.0581
230.2061 | 1.9236 | 9421.073 | -753.0565
230.3061 | 1.9244 | 9422.099 | -753.0548
230.4061 | 1.9252 | 9422.799 | -753.0531
230.5061 | 1.926 | 9423.639 | -753.0514
230.5961 | 1.92679 | 9424.711 | -753.05
230.6661 | 1.9272 | 9425.715 | -753.0488
230.7461 | 1.9278 | 9426.813 | -753.0475
230.8461 | 1.9286 | 9427.783 | -753.0458
230.9361 | 1.9294 | 9428.786 | -753.0443
231.0261 | 1.93 | 9429.84 | -753.0428
231.1161 | 1.9308 | 9430.887 | -753.0413
231.2061 | 1.9314 | 9431.924 | -753.0398
231.2761 | 1.932 | 9433.002 | -753.0386
231.3361 | 1.9324 | 9434.046 | -753.0376
231.3961 | 1.9328 | 9435.161 | -753.0366
231.4461 | 1.9332 | 9436.187 | -753.0358
231.5061 | 1.9338 | 9437.319 | -753.0348
231.5661 | 1.9342 | 9438.411 | -753.0338
231.6361 | 1.9348 | 9439.507 | -753.0326
231.6961 | 1.9352 | 9440.532 | -753.0316
231.7661 | 1.9358 | 9441.63 | -753.0305
231.8361 | 1.9364 | 9442.756 | -753.0293
231.9261 | 1.937 | 9443.852 | -753.0278
231.9961 | 1.9376 | 9444.878 | -753.0266
232.0661 | 1.9382 | 9445.948 | -753.0255
232.1261 | 1.9386 | 9446.978 | -753.0245
232.1861 | 1.939 | 9448.063 | -753.0235
232.2461 | 1.9396 | 9449.171 | -753.0225
232.3061 | 1.94 | 9450.1875 | -753.0215
232.3761 | 1.9406 | 9451.289 | -753.0203
232.4561 | 1.9412 | 9452.372 | -753.019
232.5461 | 1.942 | 9453.382 | -753.0175
232.6361 | 1.9426 | 9454.493 | -753.016
232.7361 | 1.9434 | 9455.536 | -753.0143
232.8161 | 1.944 | 9456.56 | -753.013
232.8961 | 1.9446 | 9457.678 | -753.0116
232.9561 | 1.945 | 9458.782 | -753.0106
233.0261 | 1.9456 | 9459.849 | -753.0095
233.1261 | 1.9464 | 9460.896 | -753.0078
233.2261 | 1.9472 | 9461.513 | -753.0061
233.3261 | 1.9478 | 9461.9 | -753.0045
233.4261 | 1.9486 | 9462.067 | -753.0028
233.5261 | 1.9492 | 9462.171875 | -753.0011
233.6261 | 1.95 | 9462.365 | -752.9995
233.7261 | 1.9508 | 9462.34375 | -752.9978
233.8261 | 1.9514 | 9462.205 | -752.9961
233.9261 | 1.952 | 9461.394 | -752.9945
234.0261 | 1.9526 | 9460.346 | -752.9928
234.1061 | 1.9532 | 9459.1875 | -752.9915
234.1661 | 1.9534 | 9458.051 | -752.9905
234.2161 | 1.9538 | 9456.994 | -752.9896
234.2761 | 1.954 | 9455.839 | -752.9886
234.3361 | 1.9544 | 9454.687 | -752.9876
234.4061 | 1.9548 | 9453.655 | -752.9865
234.4961 | 1.9552 | 9452.55 | -752.985
234.5961 | 1.9558 | 9451.468 | -752.9833
234.6961 | 1.95639 | 9450.653 | -752.9816
234.7961 | 1.9568 | 9450.534 | -752.98
234.8961 | 1.95739 | 9451.119 | -752.9783
234.9961 | 1.9578 | 9452.192 | -752.9766
235.0561 | 1.9582 | 9453.274 | -752.9756
235.1061 | 1.9584 | 9454.461 | -752.9748
235.1461 | 1.9586 | 9455.487 | -752.9741
235.1861 | 1.9588 | 9456.651 | -752.9735
235.2261 | 1.959 | 9457.986 | -752.9728
235.2661 | 1.9592 | 9459.3125 | -752.9721
235.2961 | 1.9594 | 9460.335 | -752.9716
235.3361 | 1.9596 | 9461.585 | -752.971
235.3761 | 1.96 | 9462.813 | -752.9703
235.4161 | 1.9602 | 9463.982 | -752.9696
235.4561 | 1.9604 | 9465.177 | -752.969
235.4961 | 1.9606 | 9466.319 | -752.9683
235.5361 | 1.9608 | 9467.475 | -752.9676
235.5761 | 1.961 | 9468.602 | -752.967
235.6161 | 1.9612 | 9469.8 | -752.9663
235.6561 | 1.9616 | 9470.896 | -752.9656
235.6961 | 1.9618 | 9471.975 | -752.965
235.7461 | 1.962 | 9473.18 | -752.9641
235.7861 | 1.9622 | 9474.245 | -752.9635
235.8261 | 1.9626 | 9475.498 | -752.9628
235.8661 | 1.9628 | 9476.722 | -752.9621
235.9061 | 1.963 | 9478.024 | -752.9615
235.9461 | 1.9632 | 9479.382 | -752.9608
235.9761 | 1.9634 | 9480.421 | -752.9603
236.0061 | 1.9636 | 9481.467 | -752.9598
236.0361 | 1.9638 | 9482.489 | -752.9593
236.0761 | 1.964 | 9483.787 | -752.9586
236.1161 | 1.9644 | 9485.021 | -752.958
236.1561 | 1.9646 | 9486.14 | -752.9573
236.1961 | 1.9648 | 9487.183 | -752.9566
236.2461 | 1.965 | 9488.373 | -752.9558
236.2861 | 1.9654 | 9489.455 | -752.9551
236.3261 | 1.9656 | 9490.624 | -752.9545
236.3661 | 1.9658 | 9491.758 | -752.9538
236.4061 | 1.966 | 9492.812 | -752.9531
236.4461 | 1.9664 | 9493.856 | -752.9525
236.4961 | 1.9666 | 9495.09 | -752.9516
236.5461 | 1.967 | 9496.366 | -752.9508
236.5861 | 1.9672 | 9497.381 | -752.9501
236.6261 | 1.9674 | 9498.485 | -752.9495
236.6661 | 1.9678 | 9499.724 | -752.9488
236.7061 | 1.968 | 9500.939 | -752.9481
236.7461 | 1.9682 | 9502.214 | -752.9475
236.7861 | 1.9684 | 9503.5 | -752.9468
236.8261 | 1.9688 | 9504.836 | -752.9461
236.8661 | 1.969 | 9506.053 | -752.9455
236.9061 | 1.9692 | 9507.163 | -752.9448
236.9461 | 1.9696 | 9508.168 | -752.9441
236.9961 | 1.9698 | 9509.396 | -752.9433
237.0361 | 1.9702 | 9510.401 | -752.9426
237.0761 | 1.9704 | 9511.426 | -752.942
237.1161 | 1.9706 | 9512.497 | -752.9413
237.1561 | 1.9708 | 9513.586 | -752.9406
237.1961 | 1.9712 | 9514.616 | -752.94
237.2461 | 1.9714 | 9515.819 | -752.9391
237.2961 | 1.9718 | 9516.935 | -752.9383
237.3461 | 1.9722 | 9518.151 | -752.9375
237.3961 | 1.9724 | 9519.379 | -752.9366
237.4361 | 1.9728 | 9520.389 | -752.936
237.4761 | 1.973 | 9521.548 | -752.9353
237.5161 | 1.97339 | 9522.776 | -752.9346
237.5561 | 1.9736 | 9523.938 | -752.934
237.5961 | 1.9738 | 9525.067 | -752.9333
237.6361 | 1.97419 | 9526.106 | -752.9326
237.6761 | 1.9744 | 9527.14 | -752.932
237.7261 | 1.9748 | 9528.293 | -752.9311
237.7761 | 1.975 | 9529.337 | -752.9303
237.8261 | 1.9754 | 9530.372 | -752.9295
237.8761 | 1.9758 | 9531.602 | -752.9286
237.9261 | 1.9762 | 9532.746 | -752.9278
237.9861 | 1.9766 | 9533.946 | -752.9268
238.0361 | 1.9768 | 9534.977 | -752.926
238.0861 | 1.9772 | 9536.01 | -752.9251
238.1361 | 1.9776 | 9537.124 | -752.9243
238.1861 | 1.978 | 9538.36 | -752.9235
238.2261 | 1.9782 | 9539.376 | -752.9228
238.2661 | 1.9784 | 9540.392 | -752.9221
238.3061 | 1.9788 | 9541.455 | -752.9215
238.3461 | 1.979 | 9542.544 | -752.9208
238.3961 | 1.9794 | 9543.558 | -752.92
238.4561 | 1.9798 | 9544.749 | -752.919
238.5061 | 1.9802 | 9545.791 | -752.9181
238.5561 | 1.9806 | 9546.793 | -752.9173
238.6161 | 1.981 | 9547.951 | -752.9163
238.6761 | 1.9814 | 9549.06 | -752.9153
238.7361 | 1.9818 | 9550.066 | -752.9143
238.7961 | 1.98239 | 9551.175 | -752.9133
238.8461 | 1.9826 | 9552.253 | -752.9125
238.8961 | 1.983 | 9553.353 | -752.9116
238.9461 | 1.9834 | 9554.437 | -752.9108
238.9961 | 1.9838 | 9555.533 | -752.91
239.0461 | 1.98419 | 9556.731 | -752.9091
239.0861 | 1.9844 | 9557.756 | -752.9085
239.1361 | 1.9848 | 9558.828125 | -752.9076
239.1961 | 1.9852 | 9559.915 | -752.9066
239.2561 | 1.9856 | 9560.987 | -752.9056
239.3161 | 1.9862 | 9562.048 | -752.9046
239.3761 | 1.9866 | 9563.186 | -752.9036
239.4461 | 1.987 | 9564.196 | -752.9025
239.5161 | 1.9876 | 9565.21 | -752.9013
239.5861 | 1.9882 | 9566.323 | -752.9001
239.6461 | 1.9886 | 9567.333 | -752.8991
239.7061 | 1.989 | 9568.563 | -752.8981
239.7561 | 1.9894 | 9569.623 | -752.8973
239.8161 | 1.9898 | 9570.71 | -752.8963
239.8761 | 1.99039 | 9571.77 | -752.8953
239.9461 | 1.9908 | 9572.897 | -752.8941
240.0161 | 1.9914 | 9573.902 | -752.893
240.0861 | 1.99199 | 9574.968 | -752.8918
240.1661 | 1.99259 | 9576.01 | -752.8905
240.2661 | 1.9932 | 9576.981 | -752.8888
240.3561 | 1.994 | 9578.037 | -752.8873
240.4461 | 1.9946 | 9579.11 | -752.8858
240.5161 | 1.9952 | 9580.165 | -752.8846
240.5861 | 1.9956 | 9581.284 | -752.8835
240.6561 | 1.9962 | 9582.284 | -752.8823
240.7461 | 1.9968 | 9583.332 | -752.8808
240.8461 | 1.9976 | 9584.323 | -752.8791
240.9361 | 1.9982 | 9585.456 | -752.8776
241.0361 | 1.999 | 9586.326 | -752.876
241.1361 | 1.9998 | 9587.404 | -752.8743
241.2161 | 2.0004 | 9588.521 | -752.873
241.2961 | 2.001 | 9589.682 | -752.8716
241.3561 | 2.0014 | 9590.79 | -752.8706
241.4161 | 2.002 | 9591.791 | -752.8696
241.4961 | 2.0026 | 9592.849 | -752.8683
241.5861 | 2.0032 | 9593.885 | -752.8668
241.6661 | 2.0038 | 9594.994 | -752.8655
241.7461 | 2.0044 | 9596.052 | -752.8641
241.8461 | 2.0052 | 9597.09375 | -752.8625
241.9261 | 2.00599 | 9598.129 | -752.8611
241.9961 | 2.0064 | 9599.262 | -752.86
242.0561 | 2.007 | 9600.362 | -752.859
242.1161 | 2.0074 | 9601.488 | -752.858
242.1761 | 2.008 | 9602.519 | -752.857
242.2461 | 2.0086 | 9603.548 | -752.8558
242.3361 | 2.0092 | 9604.695 | -752.8543
242.4161 | 2.01 | 9605.847 | -752.853
242.4961 | 2.0106 | 9606.9 | -752.8516
242.5961 | 2.0114 | 9607.987 | -752.85
242.6761 | 2.0122 | 9609.022 | -752.8486
242.7561 | 2.0128 | 9610.14 | -752.8473
242.8161 | 2.0134 | 9611.244 | -752.8463
242.8761 | 2.01399 | 9612.453125 | -752.8453
242.9361 | 2.0144 | 9613.557 | -752.8443
243.0161 | 2.0152 | 9614.661 | -752.843
243.1061 | 2.016 | 9615.769 | -752.8415
243.2061 | 2.0168 | 9616.858 | -752.8398
243.2961 | 2.0176 | 9617.888 | -752.8383
243.3961 | 2.0184 | 9618.898 | -752.8366
243.4761 | 2.0192 | 9619.996 | -752.8353
243.5461 | 2.0198 | 9621.037 | -752.8341
243.6061 | 2.0204 | 9622.121 | -752.8331
243.6661 | 2.021 | 9623.143 | -752.8321
243.7361 | 2.0216 | 9624.229 | -752.831
243.8261 | 2.0224 | 9625.312 | -752.8295
243.9161 | 2.0232 | 9626.389 | -752.828
244.0161 | 2.024 | 9627.396 | -752.8263
244.1161 | 2.025 | 9628.44 | -752.8246
244.1961 | 2.0258 | 9629.505 | -752.8233
244.2661 | 2.0264 | 9630.537 | -752.8221
244.3361 | 2.027 | 9631.678 | -752.821
244.3961 | 2.0276 | 9632.798 | -752.82
244.4661 | 2.02839 | 9633.9375 | -752.8188
244.5461 | 2.029 | 9634.983 | -752.8175
244.6361 | 2.03 | 9635.987 | -752.816
244.7261 | 2.0308 | 9637.079 | -752.8145
244.8161 | 2.0316 | 9638.126 | -752.813
244.9161 | 2.0326 | 9639.161 | -752.8113
244.9961 | 2.0334 | 9640.268 | -752.81
245.0661 | 2.034 | 9641.351 | -752.8088
245.1261 | 2.0346 | 9642.466 | -752.8078
245.1861 | 2.0352 | 9643.484375 | -752.8068
245.2561 | 2.036 | 9644.514 | -752.8056
245.3361 | 2.0368 | 9645.601 | -752.8043
245.4161 | 2.0376 | 9646.606 | -752.803
245.5061 | 2.0384 | 9647.627 | -752.8015
245.6061 | 2.0394 | 9648.717 | -752.7998
245.6961 | 2.0402 | 9649.752 | -752.7983
245.7761 | 2.041 | 9650.876 | -752.797
245.8461 | 2.04179 | 9651.911 | -752.7958
245.9161 | 2.0424 | 9653.044 | -752.7946
245.9861 | 2.043 | 9654.092 | -752.7935
246.0661 | 2.0438 | 9655.175 | -752.7921
246.1661 | 2.0448 | 9656.291 | -752.7905
246.2561 | 2.0458 | 9657.293 | -752.789
246.3561 | 2.04679 | 9658.164 | -752.7873
246.4561 | 2.0476 | 9659.165 | -752.7856
246.5361 | 2.0484 | 9660.304 | -752.7843
246.5961 | 2.049 | 9661.368 | -752.7833
246.6561 | 2.0496 | 9662.429 | -752.7823
246.7261 | 2.0504 | 9663.561 | -752.7811
246.8061 | 2.0512 | 9664.642 | -752.7798
246.8861 | 2.052 | 9665.678 | -752.7785
246.9661 | 2.05279 | 9666.807 | -752.7771
247.0461 | 2.05359 | 9667.813 | -752.7758
247.1461 | 2.05459 | 9668.788 | -752.7741
247.2361 | 2.0554 | 9669.929 | -752.7726
247.3061 | 2.056 | 9671.05 | -752.7715
247.3661 | 2.0566 | 9672.167 | -752.7705
247.4261 | 2.0572 | 9673.238 | -752.7695
247.4961 | 2.058 | 9674.286 | -752.7683
247.5761 | 2.0588 | 9675.312 | -752.767
247.6561 | 2.0596 | 9676.342 | -752.7656
247.7361 | 2.0604 | 9677.38 | -752.7643
247.8261 | 2.0612 | 9678.452 | -752.7628
247.9261 | 2.06239 | 9679.551 | -752.7611
248.0061 | 2.063 | 9680.617 | -752.7598
248.0761 | 2.0638 | 9681.699 | -752.7586
248.1361 | 2.0644 | 9682.774 | -752.7576
248.1861 | 2.06499 | 9683.78 | -752.7568
248.2361 | 2.0654 | 9684.846 | -752.756
248.3061 | 2.0662 | 9685.966 | -752.7547883
248.3961 | 2.067 | 9687.06 | -752.7533
248.4661 | 2.0678 | 9688.073 | -752.7521
248.5361 | 2.0686 | 9689.082 | -752.751
248.6261 | 2.0694 | 9690.098 | -752.7495
248.7161 | 2.0704 | 9691.216 | -752.748
248.7961 | 2.0712 | 9692.321 | -752.7466
248.8661 | 2.07199 | 9693.404 | -752.7454
248.9261 | 2.07259 | 9694.508 | -752.7445
248.9861 | 2.0732 | 9695.651 | -752.7435
249.0461 | 2.0738 | 9696.713 | -752.7425
249.1261 | 2.0746 | 9697.782 | -752.7411
249.2061 | 2.0754 | 9698.793 | -752.7398
249.2761 | 2.07619 | 9699.825 | -752.7386
249.3561 | 2.07699 | 9700.829 | -752.7373
249.4361 | 2.0778 | 9701.957 | -752.736
249.5261 | 2.0786 | 9703.039 | -752.7345
249.5961 | 2.0794 | 9704.111 | -752.7333
249.6561 | 2.08 | 9705.17 | -752.7323
249.7161 | 2.0806 | 9706.255 | -752.7313
249.7761 | 2.0812 | 9707.372 | -752.7303
249.8461 | 2.082 | 9708.449 | -752.7291
249.9361 | 2.083 | 9709.466 | -752.7276
250.0161 | 2.0838 | 9710.475 | -752.7263
250.0961 | 2.0846 | 9711.535 | -752.725
250.1961 | 2.0856 | 9712.634 | -752.7233
250.2761 | 2.0864 | 9713.778 | -752.722
250.3461 | 2.0872 | 9714.903 | -752.7208
250.4161 | 2.08799 | 9716.044 | -752.7196
250.4761 | 2.0886 | 9717.136 | -752.7186
250.5461 | 2.0892 | 9718.259 | -752.7175
250.6161 | 2.09 | 9719.371 | -752.7163
250.6861 | 2.09079 | 9720.38 | -752.7151
250.7761 | 2.0916 | 9721.491 | -752.7136
250.8661 | 2.0926 | 9722.554 | -752.7121
250.9661 | 2.0936 | 9723.541 | -752.7105
251.0461 | 2.0944 | 9724.640625 | -752.7091
251.1061 | 2.095 | 9725.654 | -752.7081
251.1661 | 2.0956 | 9726.712 | -752.7071
251.2261 | 2.0962 | 9727.81 | -752.7061
251.2861 | 2.0968 | 9728.855 | -752.7051
251.3561 | 2.0974 | 9729.857 | -752.704
251.4361 | 2.09839 | 9730.913 | -752.7026
251.5161 | 2.09919 | 9731.951 | -752.7013
251.6161 | 2.1 | 9733.026 | -752.6996
251.7161 | 2.101 | 9734.038 | -752.698
251.7961 | 2.1018 | 9735.074 | -752.6966
251.8661 | 2.1026 | 9736.126 | -752.6955
251.9261 | 2.1032 | 9737.188 | -752.6945
251.9861 | 2.1038 | 9738.234375 | -752.6935
252.0561 | 2.1044 | 9739.323 | -752.6923
252.1261 | 2.1052 | 9740.387 | -752.6911
252.2061 | 2.106 | 9741.407 | -752.6898
252.2861 | 2.10679 | 9742.496 | -752.6885
252.3761 | 2.1076 | 9743.535 | -752.687
252.4761 | 2.1086 | 9744.619 | -752.6853
252.5661 | 2.1094 | 9745.696 | -752.6838
252.6361 | 2.11019 | 9746.761 | -752.6826
252.6961 | 2.1108 | 9747.865 | -752.6816
252.7561 | 2.1114 | 9748.915 | -752.6806
252.8261 | 2.112 | 9750.066 | -752.6795
252.9061 | 2.1128 | 9751.171 | -752.6781
252.9861 | 2.1136 | 9752.209 | -752.6768
253.0561 | 2.1142 | 9753.227 | -752.6756
253.1261 | 2.115 | 9754.228 | -752.6745
253.2261 | 2.116 | 9755.296 | -752.6728
253.3161 | 2.1168 | 9756.399 | -752.6713
253.3861 | 2.1176 | 9757.468 | -752.6701
253.4461 | 2.1182 | 9758.568 | -752.6691
253.5061 | 2.1188 | 9759.75 | -752.6681
253.5661 | 2.11939 | 9760.869 | -752.6671
253.6361 | 2.12 | 9761.91 | -752.666
253.7261 | 2.12099 | 9762.945 | -752.6645
253.7961 | 2.1216 | 9763.959 | -752.6633
253.8761 | 2.1224 | 9765.06 | -752.662
253.9561 | 2.1232 | 9766.066 | -752.6606
254.0561 | 2.1242 | 9767.162 | -752.659
254.1361 | 2.125 | 9768.237 | -752.6576
254.2061 | 2.1256 | 9769.272 | -752.6565
254.2761 | 2.1264 | 9770.364 | -752.6553
254.3361 | 2.127 | 9771.388 | -752.6543
254.4161 | 2.1278 | 9772.489 | -752.653
254.5061 | 2.1286 | 9773.515625 | -752.6515
254.5761 | 2.1294 | 9774.564 | -752.6503
254.6661 | 2.1302 | 9775.637 | -752.6488
254.7461 | 2.131 | 9776.667 | -752.6475
254.8361 | 2.132 | 9777.747 | -752.646
254.9161 | 2.1328 | 9778.859375 | -752.6446
254.9761 | 2.1334 | 9779.925 | -752.6436
255.0361 | 2.134 | 9781.003 | -752.6426
255.0961 | 2.13459 | 9782.03 | -752.6416
255.1761 | 2.1354 | 9783.105 | -752.6403
255.2661 | 2.1362 | 9784.138 | -752.6388
255.3661 | 2.1372 | 9785.26 | -752.6371
255.4661 | 2.1382 | 9786.24 | -752.6355
255.5661 | 2.13919 | 9787.215 | -752.6338
255.6561 | 2.14 | 9788.354 | -752.6323
255.7261 | 2.1406 | 9789.512 | -752.6311
255.7861 | 2.1412 | 9790.565 | -752.6301
255.8561 | 2.142 | 9791.639 | -752.629
255.9261 | 2.1426 | 9792.789 | -752.6278
256.0061 | 2.1434 | 9793.841 | -752.6265
256.0761 | 2.1442 | 9794.849 | -752.6253
256.1661 | 2.145 | 9795.879 | -752.6238
256.2661 | 2.146 | 9796.953125 | -752.6221
256.3461 | 2.1468 | 9798.037 | -752.6208
256.4161 | 2.1474 | 9799.077 | -752.6196
256.4761 | 2.148 | 9800.078125 | -752.6186
256.5361 | 2.1486 | 9801.203125 | -752.6176
256.5961 | 2.1492 | 9802.23 | -752.6166
256.6761 | 2.15 | 9803.271 | -752.6153
256.7561 | 2.1508 | 9804.371 | -752.6139
256.8361 | 2.1516 | 9805.445 | -752.6126
256.9261 | 2.1526 | 9806.492 | -752.6111
257.0161 | 2.1534 | 9807.537 | -752.6096
257.1061 | 2.1544 | 9808.586 | -752.6081
257.1761 | 2.155 | 9809.62 | -752.607
257.2461 | 2.1558 | 9810.751 | -752.6058
257.3161 | 2.1564 | 9811.904 | -752.6046
257.3761 | 2.157 | 9812.915 | -752.6036
257.4561 | 2.15799 | 9814.04 | -752.6023
257.5461 | 2.1588 | 9815.113 | -752.6008
257.6261 | 2.1596 | 9816.2 | -752.5995
257.7061 | 2.1604 | 9817.237 | -752.5981
257.8061 | 2.1614 | 9818.288 | -752.5965
257.8961 | 2.16239 | 9819.419 | -752.595
257.9561 | 2.163 | 9820.432 | -752.594
258.0261 | 2.1636 | 9821.561 | -752.5928
258.0961 | 2.1644 | 9822.724 | -752.5916
258.1761 | 2.1652 | 9823.849 | -752.5903
258.2561 | 2.166 | 9824.854 | -752.589
258.3461 | 2.167 | 9825.890625 | -752.5875
258.4161 | 2.1676 | 9826.893 | -752.5863
258.5161 | 2.1686 | 9827.78 | -752.5846
258.6061 | 2.1696 | 9828.818 | -752.5831
258.6861 | 2.1704 | 9829.862 | -752.5818
258.7461 | 2.171 | 9830.898 | -752.5808
258.8161 | 2.17179 | 9832.085 | -752.5796
258.8761 | 2.1724 | 9833.171875 | -752.5786
258.9461 | 2.173 | 9834.269 | -752.5775
259.0461 | 2.1742 | 9835.383 | -752.5758
259.1261 | 2.175 | 9836.515625 | -752.5745
259.2061 | 2.1758 | 9837.566 | -752.5731
259.3061 | 2.1768 | 9838.453125 | -752.5715
259.4061 | 2.1778 | 9839.548 | -752.5698
259.4761 | 2.1786 | 9840.604 | -752.5686
259.5361 | 2.1792 | 9841.703125 | -752.5676
259.5861 | 2.17979 | 9842.759 | -752.5668
259.6461 | 2.1804 | 9843.791 | -752.5658
259.7261 | 2.1812 | 9844.835 | -752.5645
259.8161 | 2.18219 | 9845.852 | -752.563
259.8961 | 2.183 | 9846.973 | -752.5616
259.9861 | 2.1838 | 9848.015625 | -752.5601
260.0861 | 2.185 | 9849.051 | -752.5585
260.1761 | 2.1858 | 9850.096 | -752.557
260.2461 | 2.1866 | 9851.128 | -752.5558
260.3061 | 2.1872 | 9852.254 | -752.5548
260.3661 | 2.18799 | 9853.356 | -752.5538
260.4261 | 2.18859 | 9854.371 | -752.5528
260.5061 | 2.1894 | 9855.482 | -752.5515
260.5961 | 2.19039 | 9856.604 | -752.55
260.6761 | 2.1912 | 9857.604 | -752.5486
260.7561 | 2.192 | 9858.689 | -752.5473
260.8461 | 2.1928 | 9859.821 | -752.5458
260.9361 | 2.1938 | 9860.91 | -752.5443
261.0061 | 2.1946 | 9861.98 | -752.5431
261.0761 | 2.1952 | 9863.101 | -752.542
261.1361 | 2.1958 | 9864.18 | -752.541
261.1961 | 2.1966 | 9865.338 | -752.54
261.2661 | 2.1972 | 9866.413 | -752.5388
261.3661 | 2.19839 | 9867.452 | -752.5371
261.4361 | 2.199 | 9868.482 | -752.5359
261.5161 | 2.1998 | 9869.483 | -752.5346
261.6061 | 2.2008 | 9870.587 | -752.5331
261.6961 | 2.2018 | 9871.671 | -752.5316
261.7761 | 2.2026 | 9872.782 | -752.5303
261.8361 | 2.2032 | 9873.84 | -752.5293
261.8961 | 2.2038 | 9874.973 | -752.5283
261.9561 | 2.2044 | 9875.987 | -752.5273
262.0261 | 2.2052 | 9877.005 | -752.5261
262.1261 | 2.2062 | 9878.034 | -752.5245
262.2061 | 2.207 | 9879.069 | -752.5231
262.2961 | 2.208 | 9880.139 | -752.5216
262.3861 | 2.2088 | 9881.154 | -752.5201
262.4761 | 2.20979 | 9882.28125 | -752.5186
262.5461 | 2.2104 | 9883.317 | -752.5175
262.6161 | 2.2112 | 9884.457 | -752.5163
262.6761 | 2.2118 | 9885.478 | -752.5153
262.7461 | 2.2124 | 9886.557 | -752.5141
262.8361 | 2.2134 | 9887.666 | -752.5126
262.9261 | 2.2142 | 9888.765 | -752.5111
263.0161 | 2.2152 | 9889.788 | -752.5096
263.1161 | 2.21619 | 9890.731 | -752.508
263.2061 | 2.217 | 9891.848 | -752.5065
263.2761 | 2.21779 | 9892.935 | -752.5053
263.3461 | 2.2184 | 9893.994 | -752.5041
263.4061 | 2.219 | 9895.004 | -752.5031
263.4761 | 2.2198 | 9896.099 | -752.502
263.5561 | 2.2206 | 9897.15625 | -752.5006
263.6361 | 2.22139 | 9898.238 | -752.4993
263.7161 | 2.2222 | 9899.304 | -752.4979
263.8161 | 2.223 | 9900.205 | -752.4963
263.9161 | 2.224 | 9901.227 | -752.4946
263.9861 | 2.2248 | 9902.255 | -752.4935
264.0461 | 2.2254 | 9903.37 | -752.4924
264.1061 | 2.226 | 9904.4375 | -752.4915
264.1761 | 2.2266 | 9905.604 | -752.4903
264.2461 | 2.2274 | 9906.662 | -752.4891
264.3261 | 2.2282 | 9907.736 | -752.4878
264.4061 | 2.229 | 9908.757 | -752.4865
264.4761 | 2.22979 | 9909.773 | -752.4853
264.5661 | 2.2306 | 9910.805 | -752.4838
264.6661 | 2.2316 | 9911.78125 | -752.4821
264.7461 | 2.2324 | 9912.9 | -752.4808
264.8161 | 2.2332 | 9914.038 | -752.4796
264.8761 | 2.2338 | 9915.196 | -752.4786
264.9361 | 2.2344 | 9916.293 | -752.4776
264.9961 | 2.235 | 9917.314 | -752.4766
265.0761 | 2.2358 | 9918.386 | -752.4753
265.1561 | 2.2366 | 9919.479 | -752.474
265.2361 | 2.2374 | 9920.598 | -752.4726
265.3161 | 2.2382 | 9921.7 | -752.4713
265.4161 | 2.2392 | 9922.782 | -752.4696
265.4961 | 2.24 | 9923.862 | -752.4683
265.5661 | 2.2406 | 9924.896 | -752.4671
265.6261 | 2.2412 | 9925.905 | -752.4661
265.6861 | 2.2418 | 9927.036 | -752.4651
265.7461 | 2.2424 | 9928.063 | -752.4641
265.8261 | 2.2432 | 9929.104 | -752.4628
265.9261 | 2.2442 | 9930.15 | -752.4611
266.0061 | 2.2448 | 9931.178 | -752.4598
266.0961 | 2.2458 | 9932.25 | -752.4583
266.1961 | 2.2468 | 9933.209 | -752.4566
266.2761 | 2.24759 | 9934.209 | -752.4553
266.3461 | 2.2482 | 9935.271 | -752.4541
266.4061 | 2.2488 | 9936.285 | -752.4531
266.4661 | 2.2494 | 9937.332 | -752.4521
266.5461 | 2.2502 | 9938.411 | -752.4508
266.6461 | 2.2512 | 9939.353 | -752.4491
266.7261 | 2.2518 | 9940.38 | -752.4478
266.8261 | 2.2528 | 9941.458 | -752.4461
266.9261 | 2.2538 | 9942.515 | -752.4445
267.0261 | 2.2548 | 9943.634 | -752.4428
267.0961 | 2.2554 | 9944.689 | -752.4416
267.1561 | 2.256 | 9945.744 | -752.4406
267.2161 | 2.2566 | 9946.865 | -752.4396
267.2861 | 2.25739 | 9947.997 | -752.4385
267.3661 | 2.258 | 9949.046 | -752.4371
267.4561 | 2.259 | 9950.13 | -752.4356
267.5461 | 2.2598 | 9951.193 | -752.4341
267.6461 | 2.2608 | 9952.283 | -752.4325
267.7361 | 2.2618 | 9953.308 | -752.431
267.8161 | 2.26259 | 9954.421875 | -752.4296
267.8861 | 2.2632 | 9955.473 | -752.4285
267.9461 | 2.2638 | 9956.549 | -752.4275
268.0061 | 2.2644 | 9957.556 | -752.4265
268.0761 | 2.265 | 9958.608 | -752.4253
268.1561 | 2.2658 | 9959.694 | -752.424
268.2561 | 2.2668 | 9960.78125 | -752.4223
268.3561 | 2.2678 | 9961.79 | -752.4206
268.4561 | 2.2688 | 9962.811 | -752.419
268.5361 | 2.2696 | 9963.889 | -752.4176
268.6161 | 2.2704 | 9964.977 | -752.4163
268.6761 | 2.27099 | 9966.16 | -752.4153
268.7361 | 2.2714 | 9967.311 | -752.4143
268.8061 | 2.2722 | 9968.424 | -752.4131
268.8861 | 2.273 | 9969.56 | -752.4118
268.9661 | 2.2738 | 9970.71875 | -752.4104
269.0561 | 2.2746 | 9971.835 | -752.409
269.1361 | 2.2754 | 9972.903 | -752.4076
269.2361 | 2.2764 | 9973.894 | -752.406
269.3161 | 2.2772 | 9974.899 | -752.4046
269.3861 | 2.2778 | 9976.032 | -752.4035
269.4561 | 2.2784 | 9977.149 | -752.4023
269.5161 | 2.279 | 9978.171 | -752.4013
269.5861 | 2.2798 | 9979.309 | -752.4001
269.6661 | 2.2806 | 9980.398 | -752.3988
269.7561 | 2.2814 | 9981.507 | -752.3973
269.8361 | 2.2822 | 9982.637 | -752.396
269.9261 | 2.283 | 9983.652 | -752.3945
270.0161 | 2.28399 | 9984.747 | -752.393
270.0861 | 2.2846 | 9985.765625 | -752.3918
270.1561 | 2.2852 | 9986.802 | -752.3906
270.2261 | 2.286 | 9987.952 | -752.3895
270.2861 | 2.2866 | 9988.975 | -752.3885
270.3561 | 2.2872 | 9990.022 | -752.3873
270.4361 | 2.288 | 9991.048 | -752.386
270.5261 | 2.2888 | 9992.123 | -752.3845
270.6261 | 2.2898 | 9993.181 | -752.3828
270.7261 | 2.2908 | 9994.218 | -752.3811
270.8161 | 2.2916 | 9995.311 | -752.3796
270.8861 | 2.29239 | 9996.402 | -752.3785
270.9561 | 2.293 | 9997.48 | -752.3773
271.0261 | 2.2936 | 9998.616 | -752.3761
271.0961 | 2.2944 | 9999.683 | -752.375
271.1861 | 2.2952 | 10000.74 | -752.3735
271.2861 | 2.2962 | 10001.83 | -752.3718
271.3761 | 2.297 | 10002.85 | -752.3703
271.4761 | 2.298 | 10003.63 | -752.3686
271.5761 | 2.299 | 10004.62 | -752.367
271.6561 | 2.2996 | 10005.72 | -752.3656
271.7161 | 2.3002 | 10006.74 | -752.3646
271.7761 | 2.3008 | 10007.82 | -752.3636
271.8561 | 2.3016 | 10008.96 | -752.3623
271.9561 | 2.3026 | 10010 | -752.3606
272.0561 | 2.30359 | 10011.07 | -752.359
272.1561 | 2.3044 | 10012.06 | -752.3573
272.2561 | 2.3054 | 10013 | -752.3556
272.3561 | 2.3064 | 10013.96 | -752.354
272.4261 | 2.307 | 10014.97 | -752.3528
272.4861 | 2.3076 | 10016 | -752.3518
272.5461 | 2.3082 | 10017.01 | -752.3508
272.6161 | 2.3088 | 10018.11 | -752.3496
272.7161 | 2.3098 | 10019.14 | -752.348
272.8161 | 2.3108 | 10020.16 | -752.3463
272.9061 | 2.3116 | 10021.21 | -752.3448
273.0061 | 2.3126 | 10022.17 | -752.3431
273.1061 | 2.3134 | 10023.23 | -752.3415
273.1761 | 2.3142 | 10024.28 | -752.3403
273.2561 | 2.315 | 10025.45 | -752.339
273.3261 | 2.3156 | 10026.61 | -752.3378
273.3961 | 2.3162 | 10027.71875 | -752.3366
273.4961 | 2.3172 | 10028.75 | -752.335
273.5761 | 2.318 | 10029.77 | -752.3336
273.6661 | 2.3188 | 10030.8 | -752.3321
273.7661 | 2.3198 | 10031.78 | -752.3305
273.8661 | 2.3206 | 10032.83 | -752.3288
273.9461 | 2.3214 | 10033.93 | -752.3275
274.0161 | 2.3222 | 10034.96 | -752.3263
274.0761 | 2.3228 | 10035.99 | -752.3253
274.1561 | 2.3234 | 10037.08 | -752.324
274.2561 | 2.3244 | 10038.16 | -752.3223
274.3561 | 2.3254 | 10039.21 | -752.3206
274.4561 | 2.3262 | 10040.14 | -752.3189
274.5561 | 2.3272 | 10041.16 | -752.3173
274.6561 | 2.328 | 10042.29 | -752.3156
274.7361 | 2.3288 | 10043.4 | -752.3143
274.8061 | 2.3294 | 10044.43 | -752.3131
274.8761 | 2.33 | 10045.43 | -752.312
274.9661 | 2.3308 | 10046.52 | -752.3105
275.0661 | 2.3318 | 10047.59 | -752.3088
275.1661 | 2.3328 | 10048.65 | -752.3071
275.2661 | 2.3336 | 10049.43 | -752.3055
275.3661 | 2.3346 | 10050.44 | -752.3038
275.4561 | 2.3354 | 10051.58 | -752.3023
275.5361 | 2.3362 | 10052.69 | -752.301
275.6061 | 2.3368 | 10053.7 | -752.2998
275.6861 | 2.3374 | 10054.71 | -752.2985
275.7861 | 2.3384 | 10055.68 | -752.2968
275.8861 | 2.3394 | 10056.71 | -752.2951
275.9861 | 2.3402 | 10057.47 | -752.2935
276.0861 | 2.3412 | 10058.18 | -752.2918
276.1861 | 2.342 | 10059.28 | -752.2901
276.2761 | 2.343 | 10060.38 | -752.2886
276.3561 | 2.3436 | 10061.44 | -752.2873
276.4461 | 2.3444 | 10062.49 | -752.2858
276.5461 | 2.3454 | 10063.42 | -752.2841
276.6461 | 2.3462 | 10064.34 | -752.2825
276.7461 | 2.3472 | 10065.1 | -752.2808
276.8461 | 2.348 | 10065.81 | -752.2791
276.9461 | 2.349 | 10066.64 | -752.2775
277.0261 | 2.3496 | 10067.69 | -752.2761
277.0961 | 2.35039 | 10068.76 | -752.2749
277.1861 | 2.351 | 10069.76 | -752.2735
277.2861 | 2.352 | 10070.5 | -752.2718
277.3861 | 2.3528 | 10071.36 | -752.2701
277.4861 | 2.3538 | 10072.22 | -752.2685
277.5861 | 2.3546 | 10072.9 | -752.2668
277.6861 | 2.3554 | 10073.76 | -752.2651
277.7761 | 2.3562 | 10074.79 | -752.2636
277.8561 | 2.357 | 10075.85 | -752.2623
277.9561 | 2.3578 | 10076.94 | -752.2606
278.0561 | 2.3586 | 10077.61 | -752.259
278.1561 | 2.3596 | 10078.47 | -752.2573
278.2561 | 2.3604 | 10079.02 | -752.2556
278.3561 | 2.3612 | 10079.42 | -752.254
278.4561 | 2.36219 | 10080.1 | -752.2523
278.5561 | 2.363 | 10081.08 | -752.2506
278.6461 | 2.3638 | 10082.13 | -752.2491
278.7461 | 2.3646 | 10082.93 | -752.2475
278.8461 | 2.3654 | 10083.51 | -752.2458
278.9461 | 2.3662 | 10084.17 | -752.2441
279.0461 | 2.367 | 10084.62 | -752.2425
279.1461 | 2.368 | 10085.1 | -752.2408
279.2461 | 2.3688 | 10085.97 | -752.2391
279.3361 | 2.3696 | 10087.07 | -752.2376
279.4161 | 2.3702 | 10088.1 | -752.2363
279.5161 | 2.371 | 10089.1 | -752.2346
279.6161 | 2.37199 | 10089.82 | -752.233
279.7161 | 2.3728 | 10090.59 | -752.2313
279.8161 | 2.3736 | 10091.25 | -752.2296
279.9161 | 2.3744 | 10092.03 | -752.228
280.0061 | 2.3752 | 10093.17 | -752.2265
280.0761 | 2.3758 | 10094.29 | -752.2253
280.1361 | 2.3764 | 10095.31 | -752.2243
280.2061 | 2.37699 | 10096.37 | -752.2231
280.2761 | 2.3776 | 10097.41 | -752.222
280.3661 | 2.37839 | 10098.53 | -752.2205
280.4561 | 2.379 | 10099.64 | -752.219
280.5561 | 2.38 | 10100.73 | -752.2173
280.6461 | 2.3808 | 10101.77 | -752.2158
280.7261 | 2.3814 | 10102.88 | -752.2144
280.7961 | 2.382 | 10104.01 | -752.2133
280.8461 | 2.3824 | 10105.01 | -752.2125
280.8961 | 2.38299 | 10106.02 | -752.2116
280.9561 | 2.3834 | 10107.14 | -752.2106
281.0161 | 2.384 | 10108.15 | -752.2096
281.0861 | 2.3846 | 10109.2 | -752.2085
281.1661 | 2.3852 | 10110.29 | -752.2071
281.2361 | 2.3858 | 10111.34375 | -752.206
281.3161 | 2.3866 | 10112.41 | -752.2046
281.4061 | 2.3874 | 10113.53 | -752.2031
281.4761 | 2.388 | 10114.71 | -752.202
281.5361 | 2.3886 | 10115.82 | -752.201
281.5961 | 2.389 | 10116.87 | -752.2
281.6461 | 2.3896 | 10117.88 | -752.1991
281.7061 | 2.39 | 10119.04 | -752.1981
281.7761 | 2.3906 | 10120.11 | -752.197
281.8561 | 2.3914 | 10121.22 | -752.1956
281.9261 | 2.392 | 10122.23 | -752.1945
282.0161 | 2.3928 | 10123.34375 | -752.193
282.1061 | 2.3936 | 10124.37 | -752.1915
282.1961 | 2.3944 | 10125.41 | -752.19
282.2761 | 2.3952 | 10126.44 | -752.1886
282.3361 | 2.3956 | 10127.47 | -752.1876
282.4061 | 2.3964 | 10128.6 | -752.1865
282.4761 | 2.397 | 10129.63 | -752.1853
282.5561 | 2.3978 | 10130.64 | -752.184
282.6461 | 2.3986 | 10131.7 | -752.1825
282.7261 | 2.3992 | 10132.73 | -752.1811
282.8261 | 2.4002 | 10133.75 | -752.1795
282.9261 | 2.401 | 10134.68 | -752.1778
283.0061 | 2.4018 | 10135.76 | -752.1765
283.0761 | 2.4024 | 10136.81 | -752.1753
283.1361 | 2.403 | 10137.89 | -752.1743
283.1961 | 2.4036 | 10138.89 | -752.1733
283.2661 | 2.4042 | 10139.97 | -752.1721
283.3461 | 2.40499 | 10141.01 | -752.1708
283.4261 | 2.4056 | 10142.06 | -752.1695
283.4961 | 2.40639 | 10143.13 | -752.1683
283.5761 | 2.407 | 10144.19 | -752.167
283.6661 | 2.4078 | 10145.22 | -752.1655
283.7461 | 2.4086 | 10146.38 | -752.1641
283.8061 | 2.4092 | 10147.41 | -752.1631
283.8661 | 2.4098 | 10148.59 | -752.1621
283.9161 | 2.4102 | 10149.62 | -752.1613
283.9761 | 2.4108 | 10150.83 | -752.1603
284.0361 | 2.4114 | 10151.88 | -752.1593
284.1061 | 2.412 | 10152.92 | -752.1581
284.1761 | 2.41279 | 10154.01 | -752.157
284.2461 | 2.4134 | 10155.09 | -752.1558
284.3261 | 2.4142 | 10156.12 | -752.1545
284.4161 | 2.415 | 10157.25 | -752.153
284.4961 | 2.4158 | 10158.26 | -752.1516
284.5661 | 2.4164 | 10159.31 | -752.1505
284.6261 | 2.417 | 10160.37 | -752.1495
284.6761 | 2.4176 | 10161.37 | -752.1486
284.7261 | 2.418 | 10162.4 | -752.1478
284.7861 | 2.4186 | 10163.43 | -752.1468
284.8661 | 2.4194 | 10164.53125 | -752.1455
284.9561 | 2.4204 | 10165.62 | -752.144
285.0461 | 2.4212 | 10166.7 | -752.1425
285.1361 | 2.4222 | 10167.72 | -752.141
285.2261 | 2.423 | 10168.74 | -752.1395
285.3061 | 2.4238 | 10169.75 | -752.1381
285.3761 | 2.42459 | 10170.82 | -752.137
285.4461 | 2.4252 | 10171.93 | -752.1358
285.5061 | 2.4258 | 10172.98 | -752.1348
285.5761 | 2.4266 | 10174.03 | -752.1336
285.6761 | 2.42759 | 10175.08 | -752.132
285.7661 | 2.4284 | 10176.11 | -752.1304
285.8561 | 2.4292 | 10177.17 | -752.129
285.9461 | 2.4302 | 10178.19 | -752.1275
286.0361 | 2.431 | 10179.28 | -752.126
286.1161 | 2.4318 | 10180.3 | -752.1246
286.1861 | 2.4326 | 10181.46 | -752.1235
286.2461 | 2.4332 | 10182.51 | -752.1225
286.3261 | 2.434 | 10183.63 | -752.1211
286.4161 | 2.4348 | 10184.7 | -752.1196
286.5161 | 2.4358 | 10185.74 | -752.118
286.5961 | 2.4366 | 10186.75 | -752.1166
286.6961 | 2.4376 | 10187.53125 | -752.115
286.7861 | 2.4386 | 10188.58 | -752.1135
286.8661 | 2.4394 | 10189.67 | -752.1121
286.9361 | 2.44 | 10190.77 | -752.111
287.0061 | 2.4408 | 10191.86 | -752.1098
287.0961 | 2.4416 | 10192.93 | -752.1083
287.1961 | 2.44279 | 10193.99 | -752.1066
287.2961 | 2.4436 | 10194.9 | -752.105
287.3961 | 2.4448 | 10195.73 | -752.1033
287.4961 | 2.4458 | 10196.35 | -752.1016
287.5861 | 2.4466 | 10197.42 | -752.1001
287.6661 | 2.4474 | 10198.46 | -752.0988
287.7361 | 2.4482 | 10199.53 | -752.0976
287.8161 | 2.449 | 10200.6 | -752.0963
287.9161 | 2.45 | 10201.62 | -752.0946
288.0161 | 2.45119 | 10202.66 | -752.093
288.1161 | 2.4522 | 10203.49 | -752.0913
288.2161 | 2.4532 | 10204.27 | -752.0896
288.3161 | 2.4542 | 10205.27 | -752.088
288.3961 | 2.455 | 10206.32 | -752.0866
288.4661 | 2.4558 | 10207.32 | -752.0855
288.5461 | 2.4566 | 10208.38 | -752.0841
288.6361 | 2.4576 | 10209.39 | -752.0826
288.7361 | 2.4586 | 10210.29 | -752.081
288.8361 | 2.4596 | 10211.3 | -752.0793
288.9361 | 2.4608 | 10211.88 | -752.0776
289.0361 | 2.4618 | 10212.61 | -752.076
289.1361 | 2.4628 | 10213.65 | -752.0743
289.2061 | 2.4636 | 10214.72 | -752.0731
289.2861 | 2.4644 | 10215.84 | -752.0718
289.3861 | 2.4654 | 10216.92 | -752.0701
289.4861 | 2.4666 | 10217.89 | -752.0685
289.5861 | 2.4676 | 10218.89 | -752.0668
289.6861 | 2.4686 | 10219.74 | -752.0651
289.7861 | 2.4698 | 10220.59 | -752.0635
289.8861 | 2.4708 | 10221.55 | -752.0618
289.9661 | 2.4718 | 10222.7 | -752.0605
290.0361 | 2.47259 | 10223.71 | -752.0593
290.1261 | 2.47359 | 10224.74 | -752.0578
290.2261 | 2.4746 | 10225.48 | -752.0561
290.3261 | 2.4758 | 10226.49 | -752.0545
290.4261 | 2.47699 | 10227.43 | -752.0528
290.5261 | 2.478 | 10228.22 | -752.0511
290.6261 | 2.4792 | 10229.19 | -752.0495
290.7061 | 2.48019 | 10230.23 | -752.0481
290.7761 | 2.481 | 10231.26 | -752.047
290.8561 | 2.4818 | 10232.26 | -752.0456
290.9561 | 2.483 | 10233.14 | -752.044
291.0561 | 2.4842 | 10234 | -752.0423
291.1561 | 2.4854 | 10234.92 | -752.0406
291.2561 | 2.4864 | 10235.62 | -752.039
291.3561 | 2.4876 | 10236.48 | -752.0373
291.4461 | 2.4886 | 10237.51 | -752.0358
291.5161 | 2.4894 | 10238.56 | -752.0346
291.5961 | 2.4904 | 10239.68 | -752.0333
291.6861 | 2.4914 | 10240.71 | -752.0318
291.7861 | 2.4926 | 10241.53 | -752.0301
291.8861 | 2.4938 | 10242.43 | -752.0285
291.9861 | 2.495 | 10243.12 | -752.0268
292.0861 | 2.496 | 10243.93 | -752.0251
292.1861 | 2.4972 | 10245.04 | -752.0235
292.2661 | 2.4982 | 10246.2 | -752.0221
292.3461 | 2.499 | 10247.21 | -752.0208
292.4361 | 2.5002 | 10248.28 | -752.0193
292.5361 | 2.5014 | 10249.21 | -752.0176
292.6361 | 2.50259 | 10250.08 | -752.016
292.7361 | 2.5036 | 10250.79 | -752.0143
292.8361 | 2.5048 | 10251.59 | -752.0126
292.9361 | 2.506 | 10252.69 | -752.011
293.0161 | 2.507 | 10253.8 | -752.0096
293.0761 | 2.5076 | 10254.83 | -752.0086
293.1661 | 2.5088 | 10255.88 | -752.0071
293.2561 | 2.5098 | 10256.9 | -752.0056
293.3561 | 2.511 | 10257.86 | -752.004
293.4561 | 2.5122 | 10258.68 | -752.0023
293.5561 | 2.5134 | 10259.53 | -752.0006
293.6561 | 2.5146 | 10260.56 | -751.999
293.7461 | 2.5156 | 10261.63 | -751.9975
293.8161 | 2.5164 | 10262.69 | -751.9963
293.8961 | 2.5174 | 10263.75 | -751.995
293.9961 | 2.5186 | 10264.8 | -751.9933
294.0961 | 2.5198 | 10265.72 | -751.9916
294.1961 | 2.521 | 10266.74 | -751.99
294.2961 | 2.5222 | 10267.5 | -751.9883
294.3961 | 2.52339 | 10268.48 | -751.9866
294.4761 | 2.5242 | 10269.5 | -751.9853
294.5461 | 2.5252 | 10270.5 | -751.9841
294.6261 | 2.526 | 10271.625 | -751.9828
294.7161 | 2.5272 | 10272.67 | -751.9813
294.8161 | 2.5284 | 10273.56 | -751.9796
294.9161 | 2.5296 | 10274.59 | -751.9779
295.0161 | 2.5308 | 10275.35 | -751.9763
295.1161 | 2.532 | 10276.19 | -751.9746
295.2161 | 2.5332 | 10277.26 | -751.973
295.2961 | 2.5342 | 10278.4 | -751.9716
295.3661 | 2.535 | 10279.45 | -751.9705
295.4461 | 2.536 | 10280.46875 | -751.9691
295.5461 | 2.5372 | 10281.33 | -751.9675
295.6461 | 2.5384 | 10282.3 | -751.9658
295.7461 | 2.5396 | 10283.22 | -751.9641
295.8461 | 2.5408 | 10283.92 | -751.9625
295.9461 | 2.54219 | 10284.82 | -751.9608
296.0261 | 2.543 | 10285.93 | -751.9595
296.0961 | 2.544 | 10287.04 | -751.9583
296.1761 | 2.545 | 10288.14 | -751.957
296.2761 | 2.5462 | 10289.04 | -751.9553
296.3761 | 2.54739 | 10289.88 | -751.9536
296.4761 | 2.54859 | 10290.6 | -751.952
296.5761 | 2.5496 | 10291.16 | -751.9503
296.6761 | 2.5508 | 10291.9 | -751.9486
296.7661 | 2.552 | 10292.92 | -751.9471
296.8461 | 2.5528 | 10294.01 | -751.9458
296.9261 | 2.5538 | 10295.12 | -751.9445
297.0261 | 2.555 | 10295.94 | -751.9428
297.1261 | 2.5562 | 10296.67 | -751.9411
297.2261 | 2.5574 | 10297.46 | -751.9395
297.3261 | 2.5586 | 10298.27 | -751.9378
297.4261 | 2.5598 | 10299.03 | -751.9361
297.5261 | 2.56099 | 10300.09 | -751.9345
297.6061 | 2.5618 | 10301.15 | -751.9331
297.6761 | 2.5626 | 10302.2 | -751.932
297.7461 | 2.5634 | 10303.28 | -751.9308
297.8461 | 2.5646 | 10303.92 | -751.9291
297.9461 | 2.5658 | 10304.83 | -751.9274
298.0461 | 2.56699 | 10305.71 | -751.9258
298.1461 | 2.568 | 10306.63 | -751.9241
298.2461 | 2.5692 | 10307.65 | -751.9225
298.3261 | 2.57019 | 10308.78125 | -751.9211
298.3961 | 2.57099 | 10309.85 | -751.92
298.4761 | 2.5718 | 10310.96 | -751.9186
298.5661 | 2.5728 | 10311.98 | -751.9171
298.6661 | 2.574 | 10312.85 | -751.9155
298.7661 | 2.575 | 10313.82 | -751.9138
298.8661 | 2.5762 | 10314.68 | -751.9121
298.9661 | 2.5774 | 10315.63 | -751.9105
299.0561 | 2.5784 | 10316.7 | -751.909
299.1261 | 2.5792 | 10317.71 | -751.9078
299.1961 | 2.57999 | 10318.71 | -751.9066
299.2861 | 2.58099 | 10319.72 | -751.9051
299.3861 | 2.582 | 10320.66 | -751.9035
299.4861 | 2.5832 | 10321.64 | -751.9018
299.5861 | 2.5842 | 10322.39 | -751.9001
299.6861 | 2.5854 | 10323.14 | -751.8985
299.7761 | 2.5864 | 10324.23 | -751.897
299.8561 | 2.5872 | 10325.32 | -751.8956
299.9361 | 2.588 | 10326.38 | -751.8943
300.0261 | 2.589 | 10327.41 | -751.8928
300.1261 | 2.5902 | 10328.29 | -751.8911
300.2261 | 2.5912 | 10329.31 | -751.8894
300.3261 | 2.59239 | 10329.93 | -751.8878
300.4261 | 2.5934 | 10330.6 | -751.8861
300.5161 | 2.59439 | 10331.64 | -751.8846
300.5961 | 2.5952 | 10332.67 | -751.8833
300.6761 | 2.596 | 10333.8 | -751.882
300.7561 | 2.5968 | 10334.86 | -751.8806
300.8561 | 2.598 | 10335.98 | -751.879
300.9561 | 2.599 | 10336.93 | -751.8773
301.0561 | 2.6 | 10337.76 | -751.8756
301.1561 | 2.6012 | 10338.39 | -751.874
301.2561 | 2.6022 | 10339.35 | -751.8723
301.3461 | 2.6032 | 10340.46 | -751.8708
301.4161 | 2.60399 | 10341.52 | -751.8696
301.5061 | 2.6048 | 10342.55 | -751.8681
301.6061 | 2.60599 | 10343.49 | -751.8665
301.7061 | 2.607 | 10344.44 | -751.8648
301.8061 | 2.608 | 10345.49 | -751.8631
301.9061 | 2.609 | 10346.31 | -751.8615
302.0061 | 2.6102 | 10347.21 | -751.8598
302.0961 | 2.611 | 10348.25 | -751.8583
302.1661 | 2.6118 | 10349.31 | -751.8571
302.2361 | 2.6126 | 10350.35 | -751.856
302.3361 | 2.6136 | 10351.41 | -751.8543
302.4361 | 2.6146 | 10352.27 | -751.8526
302.5361 | 2.6156 | 10353.24 | -751.851
302.6361 | 2.6166 | 10354.14 | -751.8493
302.7361 | 2.6176 | 10354.84 | -751.8476
302.8361 | 2.6188 | 10355.83 | -751.846
302.9161 | 2.6196 | 10356.85 | -751.8446
302.9861 | 2.6202 | 10357.97 | -751.8435
303.0861 | 2.6214 | 10359.01 | -751.8418
303.1861 | 2.6224 | 10359.875 | -751.8401
303.2761 | 2.6232 | 10360.9 | -751.8386
303.3761 | 2.6244 | 10361.76 | -751.837
303.4761 | 2.6254 | 10362.62 | -751.8353
303.5761 | 2.6264 | 10363.57 | -751.8336
303.6561 | 2.6272 | 10364.7 | -751.8323
303.7361 | 2.628 | 10365.81 | -751.831
303.8161 | 2.6288 | 10366.85 | -751.8296
303.9161 | 2.6298 | 10367.65 | -751.828
304.0161 | 2.63099 | 10368.42 | -751.8263
304.1161 | 2.632 | 10369.22 | -751.8246
304.2161 | 2.633 | 10370.06 | -751.823
304.3161 | 2.634 | 10370.96 | -751.8213
304.3961 | 2.6348 | 10371.98 | -751.82
304.4661 | 2.6354 | 10373.14 | -751.8188
304.5461 | 2.6362 | 10374.14 | -751.8175
304.6361 | 2.6372 | 10375.15 | -751.816
304.7361 | 2.6382 | 10376.02 | -751.8143
304.8361 | 2.6392 | 10376.85 | -751.8126
304.9361 | 2.6402 | 10377.55 | -751.811
305.0361 | 2.6412 | 10378.49 | -751.8093
305.1261 | 2.6422 | 10379.54 | -751.8078
305.2161 | 2.643 | 10380.66 | -751.8063
305.2961 | 2.6438 | 10381.76 | -751.805
305.3961 | 2.6448 | 10382.7 | -751.8033
305.4961 | 2.6458 | 10383.51 | -751.8016
305.5961 | 2.6468 | 10384.17 | -751.8
305.6961 | 2.6478 | 10384.83 | -751.7983
305.7961 | 2.6488 | 10385.61 | -751.7966
305.8961 | 2.6498 | 10386.66 | -751.795
305.9861 | 2.6506 | 10387.77 | -751.7935
306.0761 | 2.6516 | 10388.84 | -751.792
306.1761 | 2.6526 | 10389.73 | -751.7903
306.2761 | 2.6536 | 10390.67 | -751.7886
306.3761 | 2.6546 | 10391.53 | -751.787
306.4761 | 2.6556 | 10392.14 | -751.7853
306.5761 | 2.6566 | 10393.03 | -751.7836
306.6661 | 2.6574 | 10394.13 | -751.7821
306.7461 | 2.6582 | 10395.19 | -751.7808
306.8261 | 2.659 | 10396.24 | -751.7795
306.9261 | 2.66 | 10397.26 | -751.7778
307.0261 | 2.66119 | 10398.14 | -751.7761
307.1261 | 2.6622 | 10399.17 | -751.7745
307.2261 | 2.6632 | 10399.9 | -751.7728
307.3261 | 2.6642 | 10400.64 | -751.7711
307.4061 | 2.665 | 10401.69 | -751.7698
307.4761 | 2.6658 | 10402.71 | -751.7686
307.5461 | 2.6666 | 10403.71 | -751.7675
307.6461 | 2.6676 | 10404.76 | -751.7658
307.7461 | 2.6688 | 10405.67 | -751.7641
307.8461 | 2.6698 | 10406.54 | -751.7625
307.9461 | 2.6708 | 10407.25 | -751.7608
308.0461 | 2.672 | 10407.72 | -751.7591
308.1461 | 2.673 | 10408.76 | -751.7575
308.2261 | 2.6738 | 10409.87 | -751.7561
308.3061 | 2.6746 | 10410.97 | -751.7548
308.4061 | 2.6758 | 10411.86 | -751.7531
308.5061 | 2.6768 | 10412.56 | -751.7515
308.6061 | 2.6778 | 10413.44 | -751.7498
308.7061 | 2.67899 | 10414.18 | -751.7481
308.8061 | 2.68 | 10414.81 | -751.7465
308.9061 | 2.681 | 10415.85 | -751.7448
308.9961 | 2.682 | 10416.94 | -751.7433
309.0661 | 2.68279 | 10417.97 | -751.7421
309.1661 | 2.6838 | 10419.04 | -751.7405
309.2661 | 2.6848 | 10419.71875 | -751.7388
309.3661 | 2.6858 | 10420.49 | -751.7371
309.4661 | 2.68699 | 10421.16 | -751.7355
309.5661 | 2.688 | 10421.9 | -751.7338
309.6661 | 2.689 | 10422.64 | -751.7321
309.7661 | 2.69019 | 10423.6 | -751.7305
309.8461 | 2.691 | 10424.64 | -751.7291
309.9461 | 2.692 | 10425.67 | -751.7275
310.0461 | 2.69319 | 10426.32 | -751.7258
310.1461 | 2.6942 | 10427.26 | -751.7241
310.2461 | 2.6952 | 10427.95 | -751.7225
310.3461 | 2.69639 | 10428.74 | -751.7208
310.4461 | 2.6974 | 10429.55 | -751.7191
310.5361 | 2.69839 | 10430.63 | -751.7176
310.6261 | 2.6992 | 10431.75 | -751.7161
310.7261 | 2.7004 | 10432.63 | -751.7145
310.8261 | 2.7014 | 10433.14 | -751.7128
310.9261 | 2.7024 | 10433.9 | -751.7111
311.0261 | 2.70359 | 10434.46 | -751.7095
311.1261 | 2.7046 | 10435.31 | -751.7078
311.2261 | 2.7056 | 10436.34 | -751.7061
311.3061 | 2.70659 | 10437.37 | -751.7048
311.3961 | 2.7074 | 10438.44 | -751.7033
311.4961 | 2.7086 | 10439.32 | -751.7016
311.5961 | 2.7096 | 10440.07 | -751.7
311.6961 | 2.7106 | 10440.8 | -751.6983
311.7961 | 2.71179 | 10441.35 | -751.6966
311.8961 | 2.7128 | 10442.11 | -751.695
311.9861 | 2.7136 | 10443.11 | -751.6935
312.0761 | 2.7146 | 10444.17 | -751.692
312.1661 | 2.7156 | 10445.26 | -751.6905
312.2661 | 2.7166 | 10446.08 | -751.6888
312.3661 | 2.71779 | 10446.96 | -751.6871
312.4661 | 2.7188 | 10447.55 | -751.6855
312.5661 | 2.7198 | 10448.06 | -751.6838
312.6661 | 2.7208 | 10448.91 | -751.6821
312.7561 | 2.7218 | 10450.01 | -751.6806
312.8361 | 2.7226 | 10451.11 | -751.6793
312.9261 | 2.7234 | 10452.15 | -751.6778
313.0261 | 2.7246 | 10453.12 | -751.6761
313.1261 | 2.7256 | 10454 | -751.6745
313.2261 | 2.7266 | 10454.72 | -751.6728
313.3261 | 2.7276 | 10455.23 | -751.6711
313.4261 | 2.7286 | 10456.13 | -751.6695
313.5261 | 2.7296 | 10457.18 | -751.6678
313.6061 | 2.7306 | 10458.28 | -751.6665
313.6961 | 2.7314 | 10459.29 | -751.665
313.7961 | 2.73259 | 10460.12 | -751.6633
313.8961 | 2.7336 | 10461.04 | -751.6616
313.9961 | 2.7346 | 10461.89 | -751.66
314.0961 | 2.7356 | 10462.56 | -751.6583
314.1961 | 2.7366 | 10463.45 | -751.6566
314.2861 | 2.7376 | 10464.55 | -751.6551
314.3761 | 2.7386 | 10465.69 | -751.6536
314.4661 | 2.7396 | 10466.79 | -751.6521
314.5661 | 2.7406 | 10467.59 | -751.6505
314.6661 | 2.7416 | 10468.45 | -751.6488
314.7661 | 2.74279 | 10469.43 | -751.6471
314.8661 | 2.7438 | 10470.01 | -751.6455
314.9661 | 2.7448 | 10470.95 | -751.6438
315.0561 | 2.7458 | 10472.02 | -751.6423
315.1261 | 2.7466 | 10473.08 | -751.6411
315.2161 | 2.7474 | 10474.12 | -751.6396
315.3161 | 2.7486 | 10474.97 | -751.638
315.4161 | 2.7496 | 10475.84 | -751.6363
315.5161 | 2.7506 | 10476.71 | -751.6346
315.6161 | 2.7518 | 10477.34 | -751.633
315.7161 | 2.7528 | 10478.19 | -751.6313
315.8061 | 2.7538 | 10479.27 | -751.6298
315.8761 | 2.7544 | 10480.3 | -751.6286
315.9661 | 2.7554 | 10481.38 | -751.6271
316.0661 | 2.7566 | 10482.17 | -751.6255
316.1661 | 2.7576 | 10482.96875 | -751.6238
316.2661 | 2.7586 | 10483.71 | -751.6221
316.3661 | 2.75979 | 10484.31 | -751.6205
316.4661 | 2.7608 | 10485.07 | -751.6188
316.5661 | 2.7618 | 10486.16 | -751.6171
316.6561 | 2.7628 | 10487.28 | -751.6156
316.7561 | 2.7638 | 10488.37 | -751.614
316.8561 | 2.7648 | 10489.16 | -751.6123
316.9561 | 2.7658 | 10489.85 | -751.6106
317.0561 | 2.767 | 10490.4 | -751.609
317.1561 | 2.768 | 10490.96 | -751.6073
317.2561 | 2.769 | 10491.90625 | -751.6056
317.3561 | 2.77 | 10493.02 | -751.604
317.4461 | 2.771 | 10494.1 | -751.6025
317.5361 | 2.772 | 10495.11 | -751.601
317.6361 | 2.773 | 10496.06 | -751.5993
317.7361 | 2.774 | 10496.88 | -751.5976
317.8361 | 2.775 | 10497.68 | -751.596
317.9361 | 2.776 | 10498.32 | -751.5943
318.0361 | 2.7772 | 10499.31 | -751.5926
318.1261 | 2.778 | 10500.40625 | -751.5911
318.2061 | 2.7788 | 10501.51 | -751.5898
318.3061 | 2.78 | 10502.46 | -751.5881
318.4061 | 2.781 | 10503.38 | -751.5865
318.5061 | 2.782 | 10504.18 | -751.5848
318.6061 | 2.783 | 10504.94 | -751.5831
318.7061 | 2.7842 | 10505.71 | -751.5814
318.8061 | 2.7852 | 10506.8 | -751.5798
318.9061 | 2.7862 | 10507.87 | -751.5781
318.9861 | 2.787 | 10508.94 | -751.5768
319.0861 | 2.7882 | 10509.94 | -751.5751
319.1861 | 2.7892 | 10510.74 | -751.5734
319.2861 | 2.7902 | 10511.78 | -751.5718
319.3861 | 2.7912 | 10512.35 | -751.5701
319.4861 | 2.79239 | 10513.1 | -751.5685
319.5861 | 2.7934 | 10514.17 | -751.5668
319.6761 | 2.7942 | 10515.28 | -751.5653
319.7561 | 2.79519 | 10516.3 | -751.564
319.8561 | 2.7962 | 10517.24 | -751.5623
319.9561 | 2.7972 | 10517.96 | -751.5606
320.0561 | 2.7982 | 10518.91 | -751.559
320.1561 | 2.7992 | 10519.28 | -751.5573
320.2561 | 2.8004 | 10519.99 | -751.5556
320.3561 | 2.8014 | 10521.02 | -751.554
320.4261 | 2.8022 | 10522.04 | -751.5528
320.5261 | 2.8032 | 10523.08 | -751.5511
320.6261 | 2.8042 | 10523.85 | -751.5495
320.7261 | 2.8054 | 10524.66 | -751.5478
320.8261 | 2.8064 | 10525.29 | -751.5461
320.9261 | 2.8074 | 10525.78 | -751.5445
321.0261 | 2.8086 | 10526.36 | -751.5428
321.1261 | 2.8096 | 10527.47 | -751.5411
321.2061 | 2.8104 | 10528.51 | -751.5398
321.2961 | 2.81159 | 10529.52 | -751.5383
321.3961 | 2.8126 | 10530.25 | -751.5366
321.4961 | 2.81379 | 10530.99 | -751.535
321.5961 | 2.8148 | 10531.74 | -751.5333
321.6961 | 2.81599 | 10532.34375 | -751.5316
321.7961 | 2.817 | 10533 | -751.53
321.8961 | 2.8182 | 10533.95 | -751.5283
321.9861 | 2.8192 | 10535.02 | -751.5268
322.0761 | 2.8202 | 10536.11 | -751.5253
322.1761 | 2.8212 | 10536.72 | -751.5236
322.2761 | 2.8224 | 10537.42 | -751.5219
322.3761 | 2.8234 | 10538.17 | -751.5203
322.4761 | 2.8246 | 10538.92 | -751.5186
322.5761 | 2.8256 | 10539.59 | -751.517
322.6661 | 2.8266 | 10540.6 | -751.5155
322.7461 | 2.8274 | 10541.63 | -751.5141
322.8461 | 2.8286 | 10542.67 | -751.5125
322.9461 | 2.8296 | 10543.39 | -751.5108
323.0461 | 2.8308 | 10544.09 | -751.5091
323.1461 | 2.8318 | 10544.82 | -751.5075
323.2461 | 2.83299 | 10545.3125 | -751.5058
323.3461 | 2.834 | 10546.17 | -751.5041
323.4461 | 2.835 | 10547.23 | -751.5025
323.5261 | 2.836 | 10548.25 | -751.5011
323.6261 | 2.837 | 10549.14 | -751.4995
323.7261 | 2.8382 | 10549.8 | -751.4978
323.8261 | 2.8392 | 10550.31 | -751.4961
323.9261 | 2.8404 | 10550.77 | -751.4945
324.0261 | 2.8414 | 10551.29 | -751.4928
324.1261 | 2.8426 | 10552.19 | -751.4911
324.2261 | 2.8436 | 10553.28 | -751.4895
324.3161 | 2.8446 | 10554.3 | -751.488
324.4161 | 2.84579 | 10555 | -751.4863
324.5161 | 2.8468 | 10555.56 | -751.4846
324.6161 | 2.8478 | 10556.13 | -751.483
324.7161 | 2.849 | 10556.47 | -751.4813
324.8161 | 2.85 | 10557 | -751.4796
324.9161 | 2.851 | 10558.03 | -751.478
325.0161 | 2.8522 | 10559.05 | -751.4763
325.1161 | 2.8532 | 10560.06 | -751.4746
325.2161 | 2.8544 | 10560.65 | -751.473
325.3161 | 2.8554 | 10561.47 | -751.4713
325.4161 | 2.8564 | 10561.95 | -751.4696
325.5161 | 2.8576 | 10562.43 | -751.468
325.6161 | 2.8586 | 10563.24 | -751.4663
325.7161 | 2.8598 | 10564.36 | -751.4646
325.7961 | 2.8606 | 10565.38 | -751.4633
325.8961 | 2.8618 | 10566.3 | -751.4616
325.9961 | 2.8628 | 10566.83 | -751.46
326.0961 | 2.864 | 10567.62 | -751.4583
326.1961 | 2.865 | 10568.25 | -751.4566
326.2961 | 2.8662 | 10568.74 | -751.455
326.3961 | 2.8672 | 10569.49 | -751.4533
326.4961 | 2.8684 | 10570.56 | -751.4516
326.5861 | 2.8694 | 10571.58 | -751.4501
326.6861 | 2.8704 | 10572.33 | -751.4485
326.7861 | 2.8716 | 10572.99 | -751.4468
326.8861 | 2.8726 | 10573.87 | -751.4451
326.9861 | 2.8738 | 10574.6 | -751.4435
327.0861 | 2.8748 | 10575.21 | -751.4418
327.1861 | 2.876 | 10576.18 | -751.4401
327.2661 | 2.8768 | 10577.27 | -751.4388
327.3561 | 2.8778 | 10578.37 | -751.4373
327.4561 | 2.879 | 10579.21 | -751.4356
327.5561 | 2.88 | 10579.83 | -751.434
327.6561 | 2.8812 | 10580.71 | -751.4323
327.7561 | 2.8822 | 10581.25 | -751.4306
327.8561 | 2.8834 | 10582.01 | -751.429
327.9561 | 2.8844 | 10582.96875 | -751.4273
328.0361 | 2.8854 | 10583.98 | -751.426
328.1161 | 2.88639 | 10585.0625 | -751.4246
328.2161 | 2.8874 | 10586.06 | -751.423
328.3161 | 2.8886 | 10586.87 | -751.4213
328.4161 | 2.8896 | 10587.62 | -751.4196
328.5161 | 2.8908 | 10588.2 | -751.418
328.6161 | 2.8918 | 10588.8 | -751.4163
328.7161 | 2.893 | 10589.88 | -751.4146
328.7961 | 2.89399 | 10590.95 | -751.4133
328.8861 | 2.89499 | 10591.98 | -751.4118
328.9861 | 2.896 | 10592.81 | -751.4101
329.0861 | 2.8972 | 10593.37 | -751.4085
329.1861 | 2.89839 | 10593.97 | -751.4068
329.2861 | 2.8994 | 10594.43 | -751.4051
329.3861 | 2.90059 | 10595.31 | -751.4035
329.4861 | 2.9016 | 10596.14 | -751.4018
329.5661 | 2.9024 | 10597.18 | -751.4005
329.6661 | 2.9036 | 10598.19 | -751.3988
329.7661 | 2.90479 | 10598.99 | -751.3971
329.8661 | 2.9058 | 10599.67 | -751.3955
329.9661 | 2.90699 | 10600.29 | -751.3938
330.0661 | 2.908 | 10600.83 | -751.3921
330.1661 | 2.909 | 10601.59 | -751.3905
330.2661 | 2.9102 | 10602.5625 | -751.3888
330.3661 | 2.9112 | 10603.52 | -751.3871
330.4661 | 2.9124 | 10604.48 | -751.3855
330.5661 | 2.91359 | 10605.08 | -751.3838
330.6661 | 2.9146 | 10605.94 | -751.3821
330.7661 | 2.91579 | 10606.57 | -751.3805
330.8661 | 2.9168 | 10607.03 | -751.3788
330.9661 | 2.91799 | 10607.99 | -751.3771
331.0661 | 2.919 | 10609.05 | -751.3755
331.1561 | 2.92 | 10610.11 | -751.374
331.2561 | 2.92119 | 10610.85 | -751.3723
331.3561 | 2.9222 | 10611.47 | -751.3706
331.4561 | 2.9232 | 10612.29 | -751.369
331.5561 | 2.9244 | 10612.74 | -751.3673
331.6561 | 2.92559 | 10613.2 | -751.3656
331.7561 | 2.9266 | 10614.28 | -751.364
331.8461 | 2.9276 | 10615.36 | -751.3625
331.9461 | 2.9288 | 10616.39 | -751.3608
332.0461 | 2.9298 | 10617.11 | -751.3591
332.1461 | 2.931 | 10617.85 | -751.3575
332.2461 | 2.93219 | 10618.58 | -751.3558
332.3461 | 2.9332 | 10618.86 | -751.3541
332.4461 | 2.9344 | 10619.73 | -751.3525
332.5461 | 2.9354 | 10620.8125 | -751.3508
332.6361 | 2.93659 | 10621.88 | -751.3493
332.7361 | 2.9376 | 10622.76 | -751.3476
332.8361 | 2.9388 | 10623.41 | -751.346
332.9361 | 2.9398 | 10624.1 | -751.3443
333.0361 | 2.941 | 10624.68 | -751.3426
333.1361 | 2.9422 | 10625.1 | -751.341
333.2361 | 2.9434 | 10625.79 | -751.3393
333.3261 | 2.9444 | 10626.83 | -751.3378
333.4061 | 2.94539 | 10627.89 | -751.3365
333.5061 | 2.9464 | 10628.7 | -751.3348
333.6061 | 2.9476 | 10629.22 | -751.3331
333.7061 | 2.9488 | 10629.87 | -751.3315
333.8061 | 2.9498 | 10630.37 | -751.3298
333.9061 | 2.951 | 10630.94 | -751.3281
334.0061 | 2.9522 | 10631.6 | -751.3265
334.1061 | 2.95339 | 10632.55 | -751.3248
334.1961 | 2.9544 | 10633.58 | -751.3233
334.2961 | 2.9554 | 10634.36 | -751.3216
334.3961 | 2.9566 | 10634.92 | -751.32
334.4961 | 2.9578 | 10635.67 | -751.3183
334.5961 | 2.959 | 10636.27 | -751.3166
334.6961 | 2.9602 | 10636.96 | -751.315
334.7961 | 2.9612 | 10637.61 | -751.3133
334.8861 | 2.9624 | 10638.64 | -751.3118
334.9761 | 2.9634 | 10639.65 | -751.3103
335.0761 | 2.9646 | 10640.45 | -751.3086
335.1761 | 2.9656 | 10640.94 | -751.307
335.2761 | 2.9668 | 10641.67 | -751.3053
335.3761 | 2.968 | 10642.15 | -751.3036
335.4761 | 2.969 | 10642.79 | -751.302
335.5761 | 2.9702 | 10643.61 | -751.3003
335.6761 | 2.9714 | 10644.73 | -751.2986
335.7761 | 2.9726 | 10645.71 | -751.297
335.8761 | 2.9736 | 10646.38 | -751.2953
335.9761 | 2.9748 | 10647 | -751.2936
336.0761 | 2.976 | 10647.58 | -751.292
336.1761 | 2.977 | 10648.09 | -751.2903
336.2761 | 2.9782 | 10648.99 | -751.2886
336.3761 | 2.9794 | 10650.06 | -751.287
336.4661 | 2.9804 | 10651.09 | -751.2855
336.5661 | 2.9816 | 10651.86 | -751.2838
336.6661 | 2.9828 | 10652.57 | -751.2821
336.7661 | 2.9838 | 10653.13 | -751.2805
336.8661 | 2.985 | 10653.5 | -751.2788
336.9661 | 2.9862 | 10654.11 | -751.2771
337.0661 | 2.98739 | 10654.93 | -751.2754
337.1461 | 2.9882 | 10655.94 | -751.2741
337.2361 | 2.9894 | 10656.95 | -751.2726
337.3361 | 2.9904 | 10657.76 | -751.271
337.4361 | 2.9916 | 10658.44 | -751.2693
337.5361 | 2.9928 | 10659.15 | -751.2676
337.6361 | 2.994 | 10659.48 | -751.266
337.7361 | 2.9952 | 10660.09 | -751.2643
337.8361 | 2.9964 | 10660.84 | -751.2626
337.9361 | 2.9974 | 10661.96 | -751.261
338.0361 | 2.9986 | 10662.86 | -751.2593
338.1361 | 2.9998 | 10663.34 | -751.2576
338.2361 | 3.001 | 10664.05 | -751.256
338.3361 | 3.002 | 10664.625 | -751.2543
338.4361 | 3.0032 | 10664.98 | -751.2526
338.5361 | 3.0044 | 10665.69 | -751.251
338.6361 | 3.0056 | 10666.59 | -751.2493
338.7261 | 3.0066 | 10667.7 | -751.2477869
338.8261 | 3.00779 | 10668.51 | -751.2461
338.9261 | 3.0088 | 10669.03 | -751.2445
339.0261 | 3.01 | 10669.8 | -751.2428
339.1261 | 3.011 | 10670.55 | -751.2411
339.2261 | 3.0122 | 10670.92 | -751.2395
339.3261 | 3.0134 | 10671.6 | -751.2378
339.4261 | 3.01459 | 10672.69 | -751.2361
339.5161 | 3.0156 | 10673.77 | -751.2346
339.6161 | 3.0166 | 10674.45 | -751.233
339.7161 | 3.0178 | 10675.13 | -751.2313
339.8161 | 3.019 | 10675.84 | -751.2296
339.9161 | 3.0202 | 10676.35 | -751.228
340.0161 | 3.0212 | 10676.89 | -751.2263
340.1161 | 3.0224 | 10677.79 | -751.2246
340.2161 | 3.0236 | 10678.82 | -751.223
340.3161 | 3.0248 | 10679.9 | -751.2213
340.4161 | 3.026 | 10680.63 | -751.2196
340.5161 | 3.02719 | 10681.21 | -751.218
340.6161 | 3.0282 | 10681.83 | -751.2163
340.7161 | 3.0294 | 10682.33 | -751.2146
340.8161 | 3.0306 | 10683.01 | -751.213
340.9161 | 3.0318 | 10683.96 | -751.2113
341.0061 | 3.0328 | 10684.99 | -751.2098
341.1061 | 3.034 | 10685.83 | -751.2081
341.2061 | 3.0352 | 10686.44 | -751.2065
341.3061 | 3.0364 | 10687.09 | -751.2048
341.4061 | 3.03759 | 10687.37 | -751.2031
341.5061 | 3.0386 | 10687.87 | -751.2015
341.6061 | 3.0398 | 10688.59 | -751.1998
341.7061 | 3.041 | 10689.55 | -751.1981
341.8061 | 3.0422 | 10690.56 | -751.1965
341.9061 | 3.0434 | 10691.22 | -751.1948
342.0061 | 3.0446 | 10691.77 | -751.1931
342.1061 | 3.04579 | 10692.33 | -751.1915
342.2061 | 3.0468 | 10692.74 | -751.1898
342.3061 | 3.048 | 10693.32 | -751.1881
342.4061 | 3.0492 | 10694.19 | -751.1865
342.5061 | 3.0504 | 10695.08 | -751.1848
342.6061 | 3.0516 | 10695.9 | -751.1831
342.7061 | 3.05279 | 10696.53 | -751.1815
342.8061 | 3.05399 | 10697.19 | -751.1798
342.9061 | 3.055 | 10697.74 | -751.1781
343.0061 | 3.0562 | 10698.31 | -751.1765
343.1061 | 3.0574 | 10698.96 | -751.1748
343.2061 | 3.0586 | 10699.93 | -751.1731
343.2961 | 3.0598 | 10700.94 | -751.1716
343.3961 | 3.061 | 10701.82 | -751.17
343.4961 | 3.0622 | 10702.38 | -751.1683
343.5961 | 3.0634 | 10703 | -751.1666
343.6961 | 3.0646 | 10703.58 | -751.165
343.7961 | 3.0658 | 10703.99 | -751.1633
343.8961 | 3.06719 | 10704.71 | -751.1616
343.9861 | 3.0682 | 10705.82 | -751.1601
344.0861 | 3.0694 | 10706.83 | -751.1585
344.1861 | 3.07079 | 10707.61 | -751.1568
344.2861 | 3.072 | 10708.15 | -751.1551
344.3861 | 3.0732 | 10708.82 | -751.1535
344.4861 | 3.0744 | 10709.08 | -751.1518
344.5861 | 3.0756 | 10709.47 | -751.1501
344.6861 | 3.0768 | 10710.48 | -751.1485
344.7661 | 3.0778 | 10711.49 | -751.1471
344.8661 | 3.079 | 10712.42 | -751.1455
344.9661 | 3.0802 | 10713.01 | -751.1438
345.0661 | 3.0814 | 10713.58 | -751.1421
345.1661 | 3.08279 | 10714.06 | -751.1405
345.2661 | 3.0838 | 10714.52 | -751.1388
345.3661 | 3.085 | 10714.98 | -751.1371
345.4661 | 3.0862 | 10715.89 | -751.1355
345.5561 | 3.0874 | 10717.01 | -751.134
345.6561 | 3.0886 | 10717.82 | -751.1323
345.7561 | 3.0898 | 10718.41 | -751.1306
345.8561 | 3.091 | 10719.06 | -751.129
345.9561 | 3.092 | 10719.65 | -751.1273
346.0561 | 3.09339 | 10720.04 | -751.1256
346.1561 | 3.09459 | 10720.66 | -751.124
346.2561 | 3.09579 | 10721.5 | -751.1223
346.3561 | 3.097 | 10722.58 | -751.1206
346.4561 | 3.0982 | 10723.59 | -751.119
346.5561 | 3.0994 | 10723.97 | -751.1173
346.6561 | 3.1006 | 10724.59 | -751.1156
346.7561 | 3.1018 | 10725.09 | -751.114
346.8561 | 3.103 | 10725.68 | -751.1123
346.9561 | 3.1042 | 10726.3125 | -751.1106
347.0561 | 3.1054 | 10727.18 | -751.109
347.1561 | 3.1066 | 10728.11 | -751.1073
347.2561 | 3.1078 | 10728.88 | -751.1056
347.3561 | 3.109 | 10729.24 | -751.104
347.4561 | 3.1102 | 10729.83 | -751.1023
347.5561 | 3.11159 | 10730.28 | -751.1006
347.6561 | 3.1128 | 10730.95 | -751.099
347.7561 | 3.114 | 10731.78 | -751.0973
347.8561 | 3.1152 | 10732.75 | -751.0956
347.9561 | 3.1164 | 10733.61 | -751.094
348.0561 | 3.1178 | 10734.375 | -751.0923
348.1561 | 3.119 | 10735.01 | -751.0906
348.2561 | 3.1202 | 10735.47 | -751.089
348.3561 | 3.1214 | 10735.88 | -751.0873
348.4561 | 3.1226 | 10736.66 | -751.0856
348.5561 | 3.12399 | 10737.68 | -751.084
348.6561 | 3.1252 | 10738.74 | -751.0823
348.7561 | 3.1264 | 10739.44 | -751.0806
348.8561 | 3.1276 | 10740.06 | -751.079
348.9561 | 3.1288 | 10740.63 | -751.0773
349.0561 | 3.1302 | 10740.85 | -751.0756
349.1561 | 3.1314 | 10741.4 | -751.074
349.2561 | 3.1326 | 10742.4 | -751.0723
349.3561 | 3.1338 | 10743.34 | -751.0706
349.4561 | 3.1352 | 10744.24 | -751.069
349.5561 | 3.1364 | 10744.77 | -751.0673
349.6561 | 3.1376 | 10745.31 | -751.0656
349.7561 | 3.13899 | 10745.73 | -751.064
349.8561 | 3.1402 | 10745.97 | -751.0623
349.9561 | 3.1414 | 10746.6 | -751.0606
350.0561 | 3.1426 | 10747.59 | -751.059
350.1561 | 3.144 | 10748.63 | -751.0573
350.2561 | 3.1452 | 10749.31 | -751.0556
350.3561 | 3.1466 | 10749.73 | -751.054
350.4561 | 3.1478 | 10750.28 | -751.0523
350.5561 | 3.14919 | 10750.71 | -751.0506
350.6561 | 3.1504 | 10751.09 | -751.049
350.7561 | 3.1516 | 10751.71 | -751.0473
350.8561 | 3.153 | 10752.67 | -751.0456
350.9561 | 3.1542 | 10753.5 | -751.044
351.0561 | 3.1556 | 10753.97 | -751.0423
351.1561 | 3.1568 | 10754.53125 | -751.0406
351.2561 | 3.1582 | 10755.06 | -751.039
351.3561 | 3.1594 | 10755.41 | -751.0373
351.4561 | 3.1608 | 10755.76 | -751.0356
351.5561 | 3.162 | 10756.66 | -751.034
351.6461 | 3.1632 | 10757.67 | -751.0325
351.7461 | 3.1644 | 10758.57 | -751.0308
351.8461 | 3.16579 | 10758.99 | -751.0291
351.9461 | 3.167 | 10759.55 | -751.0275
352.0461 | 3.1682 | 10759.97 | -751.0258
352.1461 | 3.1694 | 10760.39 | -751.0241
352.2461 | 3.1706 | 10760.93 | -751.0225
352.3461 | 3.1718 | 10761.91 | -751.0208
352.4461 | 3.1732 | 10762.98 | -751.0191
352.5461 | 3.1744 | 10763.65 | -751.0175
352.6461 | 3.1756 | 10764.21 | -751.0158
352.7461 | 3.1768 | 10764.69 | -751.0141
352.8461 | 3.178 | 10765.13 | -751.0125
352.9461 | 3.1792 | 10765.62 | -751.0108
353.0461 | 3.1804 | 10766.33 | -751.0091
353.1461 | 3.1816 | 10767.33 | -751.0075
353.2461 | 3.1828 | 10768.16 | -751.0058
353.3461 | 3.18419 | 10768.72 | -751.0041
353.4461 | 3.18539 | 10769.21 | -751.0025
353.5461 | 3.18659 | 10769.68 | -751.0008
353.6461 | 3.1876 | 10769.91 | -750.9991
353.7461 | 3.1888 | 10770.51 | -750.9974
353.8461 | 3.19 | 10771.39 | -750.9958
353.9461 | 3.19139 | 10772.37 | -750.9941
354.0461 | 3.19259 | 10773.16 | -750.9925
354.1461 | 3.1938 | 10773.63 | -750.9908
354.2461 | 3.195 | 10774.06 | -750.9891
354.3461 | 3.1962 | 10774.46 | -750.9875
354.4461 | 3.1974 | 10774.88 | -750.9858
354.5461 | 3.1986 | 10775.66 | -750.9841
354.6461 | 3.1998 | 10776.53 | -750.9825
354.7461 | 3.201 | 10777.34 | -750.9808
354.8461 | 3.2022 | 10778.04 | -750.9791
354.9461 | 3.2034 | 10778.52 | -750.9775
355.0461 | 3.2046 | 10779 | -750.9758
355.1461 | 3.2058 | 10779.44 | -750.9741
355.2461 | 3.207 | 10779.95 | -750.9725
355.3461 | 3.2082 | 10780.7 | -750.9708
355.4461 | 3.2094 | 10781.79 | -750.9691
355.5461 | 3.2106 | 10782.56 | -750.9675
355.6461 | 3.2118 | 10783.11 | -750.9658
355.7461 | 3.21319 | 10783.76 | -750.9641
355.8461 | 3.2144 | 10784.11 | -750.9625
355.9461 | 3.2156 | 10784.48 | -750.9608
356.0461 | 3.2168 | 10785.09 | -750.9591
356.1461 | 3.2182 | 10786.06 | -750.9575
356.2461 | 3.2194 | 10787.15 | -750.9558
356.3461 | 3.2206 | 10787.8 | -750.9541
356.4461 | 3.222 | 10788.34 | -750.9525
356.5461 | 3.2232 | 10788.875 | -750.9508
356.6461 | 3.2244 | 10789.17 | -750.9491
356.7461 | 3.2256 | 10789.52 | -750.9475
356.8461 | 3.227 | 10790.44 | -750.9458
356.9461 | 3.2282 | 10791.54 | -750.9441
357.0461 | 3.2296 | 10792.5 | -750.9425
357.1461 | 3.2308 | 10793.03 | -750.9408
357.2461 | 3.2322 | 10793.5625 | -750.9391
357.3461 | 3.2334 | 10794.08 | -750.9375
357.4461 | 3.2348 | 10794.45 | -750.9358
357.5461 | 3.236 | 10794.93 | -750.9341
357.6461 | 3.2374 | 10795.85 | -750.9325
357.7361 | 3.2386 | 10796.89 | -750.931
357.8361 | 3.24 | 10797.69 | -750.9293
357.9361 | 3.2412 | 10798.21 | -750.9276
358.0361 | 3.2426 | 10798.78 | -750.926
358.1361 | 3.24399 | 10799.21 | -750.9243
358.2361 | 3.2452 | 10799.62 | -750.9226
358.3361 | 3.2466 | 10800.17 | -750.921
358.4361 | 3.2478 | 10800.96875 | -750.9193
358.5361 | 3.2492 | 10802.01 | -750.9176
358.6361 | 3.25059 | 10802.69 | -750.9159
358.7361 | 3.2518 | 10802.89 | -750.9143
358.8361 | 3.25319 | 10803.5 | -750.9126
358.9361 | 3.2544 | 10803.86 | -750.911
359.0361 | 3.2558 | 10804.28 | -750.9093
359.1361 | 3.257 | 10804.81 | -750.9076
359.2361 | 3.2584 | 10805.81 | -750.906
359.3361 | 3.2596 | 10806.7 | -750.9043
359.4361 | 3.261 | 10807.28 | -750.9026
359.5361 | 3.2622 | 10807.6875 | -750.901
359.6361 | 3.2636 | 10808.19 | -750.8993
359.7361 | 3.2648 | 10808.51 | -750.8976
359.8361 | 3.2662 | 10809.08 | -750.896
359.9361 | 3.2674 | 10809.87 | -750.8943
360.0361 | 3.2688 | 10810.86 | -750.8926
360.1361 | 3.27 | 10811.55 | -750.891
360.2361 | 3.27139 | 10812 | -750.8893
360.3361 | 3.2726 | 10812.5625 | -750.8876
360.4361 | 3.2738 | 10812.89 | -750.886
360.5361 | 3.2752 | 10813.34 | -750.8843
360.6361 | 3.2764 | 10814.05 | -750.8826
360.7361 | 3.2776 | 10815 | -750.881
360.8361 | 3.279 | 10815.84 | -750.8793
360.9361 | 3.2802 | 10816.41 | -750.8776
361.0361 | 3.2816 | 10817.01 | -750.876
361.1361 | 3.2828 | 10817.29 | -750.8743
361.2361 | 3.284 | 10817.62 | -750.8726
361.3361 | 3.2854 | 10818.08 | -750.871
361.4361 | 3.2866 | 10818.96 | -750.8693
361.5361 | 3.2878 | 10819.91 | -750.8676
361.6361 | 3.2892 | 10820.73 | -750.866
361.7361 | 3.2904 | 10821.14 | -750.8643
361.8361 | 3.29179 | 10821.68 | -750.8626
361.9361 | 3.293 | 10821.9 | -750.861
362.0361 | 3.2942 | 10822.13 | -750.8593
362.1361 | 3.2954 | 10822.69 | -750.8576
362.2361 | 3.29679 | 10823.61 | -750.856
362.3361 | 3.298 | 10824.51 | -750.8543
362.4361 | 3.2992 | 10825.18 | -750.8526
362.5361 | 3.3004 | 10825.49 | -750.851
362.6361 | 3.30179 | 10825.99 | -750.8493
362.7361 | 3.303 | 10826.19 | -750.8476
362.8361 | 3.3042 | 10826.6 | -750.846
362.9361 | 3.3054 | 10827.27 | -750.8443
363.0361 | 3.3068 | 10828.28 | -750.8426
363.1361 | 3.308 | 10828.96 | -750.841
363.2361 | 3.3092 | 10829.46 | -750.8393
363.3361 | 3.3106 | 10829.96 | -750.8376
363.4361 | 3.3118 | 10830.5 | -750.836
363.5361 | 3.313 | 10830.63 | -750.8343
363.6361 | 3.31439 | 10831.16 | -750.8326
363.7361 | 3.3156 | 10831.9 | -750.831
363.8261 | 3.3166 | 10832.9 | -750.8295
363.9261 | 3.31799 | 10833.62 | -750.8278
364.0261 | 3.3192 | 10834.07 | -750.8261
364.1261 | 3.3204 | 10834.54 | -750.8245
364.2261 | 3.3216 | 10834.96 | -750.8228
364.3261 | 3.3228 | 10835.29 | -750.8211
364.4261 | 3.32419 | 10835.93 | -750.8195
364.5261 | 3.3254 | 10836.91 | -750.8178
364.6161 | 3.32659 | 10837.92 | -750.8163
364.7161 | 3.3278 | 10838.54 | -750.8146
364.8161 | 3.329 | 10838.84 | -750.813
364.9161 | 3.33039 | 10839.22 | -750.8113
365.0161 | 3.3316 | 10839.55 | -750.8096
365.1161 | 3.3328 | 10839.97 | -750.808
365.2161 | 3.3342 | 10840.55 | -750.8063
365.3161 | 3.3354 | 10841.59 | -750.8046
365.4161 | 3.3368 | 10842.42 | -750.803
365.5161 | 3.33819 | 10842.78 | -750.8013
365.6161 | 3.3394 | 10843.13 | -750.7996
365.7161 | 3.3408 | 10843.48 | -750.798
365.8161 | 3.342 | 10843.74 | -750.7963
365.9161 | 3.3434 | 10844.15 | -750.7946
366.0161 | 3.34479 | 10844.85 | -750.793
366.1161 | 3.346 | 10845.85 | -750.7913
366.2161 | 3.3474 | 10846.49 | -750.7896
366.3161 | 3.34879 | 10846.97 | -750.788
366.4161 | 3.35 | 10847.36 | -750.7863
366.5161 | 3.3514 | 10847.81 | -750.7846
366.6161 | 3.3526 | 10848.17 | -750.783
366.7161 | 3.354 | 10848.81 | -750.7813
366.8161 | 3.3554 | 10849.62 | -750.7796
366.9161 | 3.35679 | 10850.62 | -750.778
367.0161 | 3.358 | 10851.18 | -750.7763
367.1161 | 3.3594 | 10851.68 | -750.7746
367.2161 | 3.3608 | 10852.14 | -750.773
367.3161 | 3.362 | 10852.43 | -750.7713
367.4161 | 3.3634 | 10852.98 | -750.7696
367.5161 | 3.3648 | 10853.6 | -750.768
367.6161 | 3.3662 | 10854.49 | -750.7663
367.7161 | 3.3676 | 10855.23 | -750.7646
367.8161 | 3.36899 | 10855.63 | -750.763
367.9161 | 3.3702 | 10856.12 | -750.7613
368.0161 | 3.3716 | 10856.34375 | -750.7596
368.1161 | 3.373 | 10856.7 | -750.758
368.2161 | 3.37439 | 10857.18 | -750.7563
368.3161 | 3.3756 | 10858.12 | -750.7546
368.4161 | 3.377 | 10858.97 | -750.753
368.5161 | 3.37839 | 10859.52 | -750.7513
368.6161 | 3.3796 | 10859.88 | -750.7496
368.7161 | 3.381 | 10860.38 | -750.748
368.8161 | 3.3822 | 10860.6 | -750.7463
368.9161 | 3.3836 | 10860.85 | -750.7446
369.0161 | 3.385 | 10861.61 | -750.743
369.1161 | 3.38639 | 10862.64 | -750.7413
369.2161 | 3.3876 | 10863.44 | -750.7396
369.3161 | 3.389 | 10864.06 | -750.738
369.4161 | 3.3902 | 10864.5 | -750.7363
369.5161 | 3.3916 | 10864.875 | -750.7346
369.6161 | 3.3928 | 10865.1 | -750.733
369.7161 | 3.3942 | 10865.49 | -750.7313
369.8161 | 3.39559 | 10866.24 | -750.7296
369.9161 | 3.3968 | 10867.32 | -750.728
370.0161 | 3.39819 | 10867.91 | -750.7263
370.1161 | 3.3994 | 10868.32 | -750.7246
370.2161 | 3.4006 | 10868.82 | -750.723
370.3161 | 3.402 | 10869.24 | -750.7213
370.4161 | 3.4032 | 10869.52 | -750.7196
370.5161 | 3.4046 | 10869.96875 | -750.7179
370.6161 | 3.4058 | 10870.76 | -750.7163
370.7161 | 3.40719 | 10871.76 | -750.7146
370.8161 | 3.4084 | 10872.35 | -750.7129
370.9161 | 3.4096 | 10872.73 | -750.7113
371.0161 | 3.41099 | 10873.21 | -750.7096
371.1161 | 3.4122 | 10873.65 | -750.708
371.2161 | 3.4134 | 10874.06 | -750.7063
371.3161 | 3.41479 | 10874.6 | -750.7046
371.4161 | 3.416 | 10875.52 | -750.703
371.5161 | 3.4172 | 10876.37 | -750.7013
371.6161 | 3.4186 | 10876.69 | -750.6996
371.7161 | 3.41999 | 10876.96 | -750.698
371.8161 | 3.4212 | 10877.4 | -750.6963
371.9161 | 3.4224 | 10877.64 | -750.6946
372.0161 | 3.4238 | 10878.12 | -750.693
372.1161 | 3.42519 | 10878.83 | -750.6913
372.2161 | 3.4264 | 10879.83 | -750.6896
372.3161 | 3.42779 | 10880.37 | -750.688
372.4161 | 3.429 | 10880.89 | -750.6863
372.5161 | 3.4304 | 10881.23 | -750.6846
372.6161 | 3.4316 | 10881.43 | -750.683
372.7161 | 3.433 | 10881.62 | -750.6813
372.8161 | 3.4344 | 10882.36 | -750.6796
372.9161 | 3.4356 | 10883.3 | -750.678
373.0161 | 3.437 | 10884.12 | -750.6763
373.1161 | 3.4384 | 10884.61 | -750.6746
373.2161 | 3.43979 | 10885.04 | -750.6729
373.3161 | 3.441 | 10885.35 | -750.6713
373.4161 | 3.4424 | 10885.6 | -750.6696
373.5161 | 3.4436 | 10885.96 | -750.668
373.6161 | 3.445 | 10886.86 | -750.6663
373.7161 | 3.4464 | 10887.75 | -750.6646
373.8161 | 3.4476 | 10888.4 | -750.663
373.9161 | 3.449 | 10888.77 | -750.6613
374.0161 | 3.4504 | 10889.16 | -750.6596
374.1161 | 3.4518 | 10889.29 | -750.658
374.2161 | 3.453 | 10889.54 | -750.6563
374.3161 | 3.4544 | 10889.97 | -750.6546
374.4161 | 3.4558 | 10890.79 | -750.653
374.5161 | 3.457 | 10891.7 | -750.6513
374.6161 | 3.4584 | 10892.15 | -750.6496
374.7161 | 3.4598 | 10892.33 | -750.648
374.8161 | 3.461 | 10892.82 | -750.6463
374.9161 | 3.4624 | 10892.83 | -750.6446
375.0161 | 3.4638 | 10893.16 | -750.643
375.1161 | 3.465 | 10893.63 | -750.6413
375.2161 | 3.4664 | 10894.55 | -750.6396
375.3161 | 3.4678 | 10895.18 | -750.638
375.4161 | 3.469 | 10895.43 | -750.6363
375.5161 | 3.4704 | 10895.82 | -750.6346
375.6161 | 3.47179 | 10896.18 | -750.633
375.7161 | 3.473 | 10896.27 | -750.6313
375.8161 | 3.4744 | 10896.73 | -750.6296
375.9161 | 3.4756 | 10897.46 | -750.628
376.0161 | 3.477 | 10898.37 | -750.6263
376.1161 | 3.4782 | 10898.91 | -750.6246
376.2161 | 3.4796 | 10899.31 | -750.623
376.3161 | 3.4808 | 10899.78 | -750.6213
376.4161 | 3.48219 | 10900.09 | -750.6196
376.5161 | 3.4834 | 10900.33 | -750.618
376.6161 | 3.4846 | 10900.86 | -750.6163
376.7161 | 3.486 | 10901.79 | -750.6146
376.8161 | 3.4872 | 10902.6 | -750.613
376.9161 | 3.4886 | 10903.05 | -750.6113
377.0161 | 3.4898 | 10903.47 | -750.6096
377.1161 | 3.49119 | 10903.94 | -750.608
377.2161 | 3.4924 | 10904.14 | -750.6063
377.3161 | 3.4936 | 10904.49 | -750.6046
377.4161 | 3.495 | 10905.22 | -750.603
377.5161 | 3.4962 | 10906.18 | -750.6013
377.6161 | 3.4976 | 10906.96 | -750.5996
377.7161 | 3.4988 | 10907.4 | -750.598
377.8161 | 3.5002 | 10907.8 | -750.5963
377.9161 | 3.5014 | 10908.08 | -750.5946
378.0161 | 3.5026 | 10908.38 | -750.593
378.1161 | 3.504 | 10908.84 | -750.5913
378.2161 | 3.5052 | 10909.63 | -750.5896
378.3161 | 3.5066 | 10910.49 | -750.588
378.4161 | 3.5078 | 10911 | -750.5863
378.5161 | 3.5092 | 10911.42 | -750.5846
378.6161 | 3.5104 | 10911.7 | -750.583
378.7161 | 3.51179 | 10912.01 | -750.5813
378.8161 | 3.513 | 10912.35 | -750.5796
378.9161 | 3.5142 | 10912.92 | -750.578
379.0161 | 3.5156 | 10913.5 | -750.5763
379.1161 | 3.5168 | 10914.22 | -750.5746
379.2161 | 3.518 | 10914.64 | -750.573
379.3161 | 3.5192 | 10914.91 | -750.5713
379.4161 | 3.5206 | 10915.2 | -750.5696
379.5161 | 3.5218 | 10915.46 | -750.568
379.6161 | 3.523 | 10915.8 | -750.5663
379.7161 | 3.5244 | 10916.49 | -750.5646
379.8161 | 3.5256 | 10917.24 | -750.563
379.9161 | 3.5268 | 10917.72 | -750.5613
380.0161 | 3.5282 | 10918.1 | -750.5596
380.1161 | 3.5294 | 10918.55 | -750.558
380.2161 | 3.53079 | 10918.74 | -750.5563
380.3161 | 3.532 | 10919 | -750.5546
380.4161 | 3.5332 | 10919.45 | -750.553
380.5161 | 3.53459 | 10920.38 | -750.5513
380.6161 | 3.5358 | 10921.14 | -750.5496
380.7161 | 3.537 | 10921.54 | -750.548
380.8161 | 3.5384 | 10921.96 | -750.5463
380.9161 | 3.5396 | 10922.26 | -750.5446
381.0161 | 3.5408 | 10922.31 | -750.543
381.1161 | 3.542 | 10922.75 | -750.5413
381.2161 | 3.5434 | 10923.5 | -750.5396
381.3161 | 3.5446 | 10924.44 | -750.538
381.4161 | 3.5458 | 10925.04 | -750.5363
381.5161 | 3.547 | 10925.41 | -750.5346
381.6161 | 3.5484 | 10925.72 | -750.533
381.7161 | 3.5496 | 10926.08 | -750.5313
381.8161 | 3.5508 | 10926.24 | -750.5296
381.9161 | 3.55219 | 10926.62 | -750.528
382.0161 | 3.5534 | 10927.54 | -750.5263
382.1161 | 3.5546 | 10928.53125 | -750.5246
382.2161 | 3.55599 | 10929.01 | -750.523
382.3161 | 3.5572 | 10929.29 | -750.5213
382.4161 | 3.5584 | 10929.58 | -750.5196
382.5161 | 3.5598 | 10929.87 | -750.518
382.6161 | 3.561 | 10929.96 | -750.5163
382.7161 | 3.56239 | 10930.6 | -750.5146
382.8161 | 3.5636 | 10931.25 | -750.513
382.9161 | 3.56499 | 10932.1 | -750.5113
383.0161 | 3.5662 | 10932.38 | -750.5096
383.1161 | 3.5676 | 10932.69 | -750.508
383.2161 | 3.5688 | 10933.04 | -750.5063
383.3161 | 3.5702 | 10933.35 | -750.5046
383.4161 | 3.5716 | 10933.64 | -750.503
383.5161 | 3.573 | 10934.33 | -750.5013
383.6161 | 3.5744 | 10935.24 | -750.4996
383.7161 | 3.5758 | 10935.88 | -750.498
383.8161 | 3.5772 | 10936.04 | -750.4963
383.9161 | 3.5786 | 10936.34 | -750.4946
384.0161 | 3.58 | 10936.59 | -750.493
384.1161 | 3.5814 | 10936.81 | -750.4913
384.2161 | 3.5828 | 10937.41 | -750.4896
384.3161 | 3.5842 | 10938.15 | -750.488
384.4161 | 3.5856 | 10938.93 | -750.4863
384.5161 | 3.587 | 10939.38 | -750.4846
384.6161 | 3.5884 | 10939.76 | -750.483
384.7161 | 3.5898 | 10940 | -750.4813
384.8161 | 3.5912 | 10940.12 | -750.4796
384.9161 | 3.59259 | 10940.53 | -750.478
385.0161 | 3.5938 | 10941.26 | -750.4763
385.1161 | 3.5952 | 10942.19 | -750.4746
385.2161 | 3.5966 | 10942.83 | -750.473
385.3161 | 3.598 | 10943.13 | -750.4713
385.4161 | 3.5994 | 10943.7 | -750.4696
385.5161 | 3.6008 | 10943.74 | -750.468
385.6161 | 3.6022 | 10943.75 | -750.4663
385.7161 | 3.6036 | 10944.34 | -750.4646
385.8161 | 3.605 | 10945.11 | -750.463
385.9161 | 3.6064 | 10945.8 | -750.4613
386.0161 | 3.6078 | 10946.27 | -750.4596
386.1161 | 3.6092 | 10946.69 | -750.458
386.2161 | 3.6106 | 10947.03 | -750.4563
386.3161 | 3.612 | 10947.03 | -750.4546
386.4161 | 3.6134 | 10947.24 | -750.453
386.5161 | 3.6148 | 10947.93 | -750.4513
386.6161 | 3.6164 | 10948.8 | -750.4496
386.7161 | 3.6178 | 10949.3 | -750.448
386.8161 | 3.6192 | 10949.56 | -750.4463
386.9161 | 3.6206 | 10949.95 | -750.4446
387.0161 | 3.622 | 10950.41 | -750.443
387.1161 | 3.6234 | 10950.51 | -750.4413
387.2161 | 3.6248 | 10950.69 | -750.4396
387.3161 | 3.6262 | 10951.38 | -750.438
387.4161 | 3.6276 | 10952.21 | -750.4363
387.5161 | 3.62919 | 10952.78 | -750.4346
387.6161 | 3.63059 | 10953 | -750.433
387.7161 | 3.632 | 10953.46 | -750.4313
387.8161 | 3.63339 | 10953.79 | -750.4296
387.9161 | 3.63479 | 10953.89 | -750.428
388.0161 | 3.63619 | 10954.44 | -750.4263
388.1161 | 3.63759 | 10955.2 | -750.4246
388.2161 | 3.639 | 10955.88 | -750.423
388.3161 | 3.6404 | 10956.08 | -750.4213
388.4161 | 3.6418 | 10956.39 | -750.4196
388.5161 | 3.6432 | 10956.67 | -750.418
388.6161 | 3.6446 | 10956.76 | -750.4163
388.7161 | 3.646 | 10957 | -750.4146
388.8161 | 3.6474 | 10957.5 | -750.413
388.9161 | 3.6488 | 10958.44 | -750.4113
389.0161 | 3.6502 | 10959.01 | -750.4096
389.1161 | 3.6516 | 10959.29 | -750.408
389.2161 | 3.653 | 10959.54 | -750.4063
389.3161 | 3.6544 | 10959.8 | -750.4046
389.4161 | 3.6558 | 10959.9 | -750.403
389.5161 | 3.6572 | 10960.27 | -750.4013
389.6161 | 3.65859 | 10960.94 | -750.3996
389.7161 | 3.66 | 10961.77 | -750.398
389.8161 | 3.6614 | 10962.23 | -750.3963
389.9161 | 3.6628 | 10962.61 | -750.3946
390.0161 | 3.66419 | 10962.86 | -750.393
390.1161 | 3.6654 | 10963.01 | -750.3913
390.2161 | 3.6668 | 10963.37 | -750.3896
390.3161 | 3.6682 | 10963.76 | -750.388
390.4161 | 3.6696 | 10964.65 | -750.3863
390.5161 | 3.6708 | 10965.35 | -750.3846
390.6161 | 3.6722 | 10965.65 | -750.383
390.7161 | 3.6736 | 10965.92 | -750.3813
390.8161 | 3.675 | 10966.06 | -750.3796
390.9161 | 3.6762 | 10966.17 | -750.378
391.0161 | 3.6776 | 10966.54 | -750.3763
391.1161 | 3.679 | 10967.04 | -750.3746
391.2161 | 3.6804 | 10967.76 | -750.373
391.3161 | 3.6818 | 10968.3 | -750.3713
391.4161 | 3.68319 | 10968.66 | -750.3696
391.5161 | 3.68459 | 10969.08 | -750.368
391.6161 | 3.6858 | 10969.2 | -750.3663
391.7161 | 3.6872 | 10969.41 | -750.3646
391.8161 | 3.6886 | 10969.75 | -750.363
391.9161 | 3.69 | 10970.51 | -750.3613
392.0161 | 3.6914 | 10971.15625 | -750.3596
392.1161 | 3.6928 | 10971.47 | -750.358
392.2161 | 3.69419 | 10971.79 | -750.3563
392.3161 | 3.6954 | 10972.22 | -750.3546
392.4161 | 3.6968 | 10972.11 | -750.353
392.5161 | 3.6982 | 10972.4 | -750.3513
392.6161 | 3.69959 | 10973.03 | -750.3496
392.7161 | 3.7008 | 10973.94 | -750.348
392.8161 | 3.7022 | 10974.46 | -750.3463
392.9161 | 3.7036 | 10974.73 | -750.3446
393.0161 | 3.705 | 10975.03 | -750.343
393.1161 | 3.7064 | 10975.32 | -750.3413
393.2161 | 3.7078 | 10975.31 | -750.3396
393.3161 | 3.7092 | 10975.64 | -750.338
393.4161 | 3.71059 | 10976.42 | -750.3363
393.5161 | 3.7118 | 10977.2 | -750.3346
393.6161 | 3.7132 | 10977.43 | -750.333
393.7161 | 3.7146 | 10977.61 | -750.3313
393.8161 | 3.716 | 10977.89 | -750.3296
393.9161 | 3.71739 | 10978.05 | -750.3279
394.0161 | 3.7186 | 10978.16 | -750.3263
394.1161 | 3.72 | 10978.67 | -750.3246
394.2161 | 3.72139 | 10979.37 | -750.323
394.3161 | 3.7226 | 10980.03 | -750.3213
394.4161 | 3.724 | 10980.35 | -750.3196
394.5161 | 3.7252 | 10980.46 | -750.318
394.6161 | 3.7266 | 10980.84 | -750.3163
394.7161 | 3.7278 | 10980.9 | -750.3146
394.8161 | 3.7292 | 10981.19 | -750.313
394.9161 | 3.73059 | 10981.62 | -750.3113
395.0161 | 3.7318 | 10982.25 | -750.3096
395.1161 | 3.7332 | 10982.92 | -750.308
395.2161 | 3.7344 | 10983.1 | -750.3063
395.3161 | 3.7358 | 10983.28 | -750.3046
395.4161 | 3.737 | 10983.53 | -750.303
395.5161 | 3.7384 | 10983.68 | -750.3013
395.6161 | 3.7398 | 10983.90625 | -750.2996
395.7161 | 3.741 | 10984.49 | -750.298
395.8161 | 3.7424 | 10985.11 | -750.2963
395.9161 | 3.7438 | 10985.48 | -750.2946
396.0161 | 3.745 | 10985.49 | -750.293
396.1161 | 3.7464 | 10985.82 | -750.2913
396.2161 | 3.7478 | 10985.83 | -750.2896
396.3161 | 3.7492 | 10986.09 | -750.288
396.4161 | 3.75059 | 10986.52 | -750.2863
396.5161 | 3.7518 | 10987.25 | -750.2846
396.6161 | 3.7532 | 10987.84 | -750.283
396.7161 | 3.7546 | 10988.25 | -750.2813
396.8161 | 3.75599 | 10988.51 | -750.2796
396.9161 | 3.7572 | 10988.72 | -750.278
397.0161 | 3.7586 | 10988.83 | -750.2763
397.1161 | 3.7598 | 10989.22 | -750.2746
397.2161 | 3.7612 | 10989.86 | -750.273
397.3161 | 3.7626 | 10990.54 | -750.2713
397.4161 | 3.7638 | 10991.01 | -750.2696
397.5161 | 3.7652 | 10991.33 | -750.268
397.6161 | 3.7666 | 10991.63 | -750.2663
397.7161 | 3.7678 | 10991.56 | -750.2646
397.8161 | 3.7692 | 10991.69 | -750.263
397.9161 | 3.7704 | 10992.33 | -750.2613
398.0161 | 3.7718 | 10993.1 | -750.2596
398.1161 | 3.77319 | 10993.78 | -750.258
398.2161 | 3.7744 | 10994.09 | -750.2563
398.3161 | 3.7758 | 10994.54 | -750.2546
398.4161 | 3.777 | 10994.68 | -750.253
398.5161 | 3.7782 | 10994.67 | -750.2513
398.6161 | 3.7796 | 10994.87 | -750.2496
398.7161 | 3.7808 | 10995.40625 | -750.248
398.8161 | 3.7822 | 10996.13 | -750.2463
398.9161 | 3.78359 | 10996.58 | -750.2446
399.0161 | 3.7848 | 10996.8 | -750.243
399.1161 | 3.7862 | 10997.15 | -750.2413
399.2161 | 3.7874 | 10997.4 | -750.2396
399.3161 | 3.78879 | 10997.48 | -750.238
399.4161 | 3.79 | 10997.92 | -750.2363
399.5161 | 3.79139 | 10998.65625 | -750.2346
399.6161 | 3.7926 | 10999.46 | -750.233
399.7161 | 3.794 | 10999.62 | -750.2313
399.8161 | 3.7952 | 10999.76 | -750.2296
399.9161 | 3.7966 | 11000.04 | -750.228
400.0161 | 3.798 | 11000.17 | -750.2263
400.1161 | 3.7992 | 11000.24 | -750.2246
400.2161 | 3.8006 | 11000.66 | -750.223
400.3161 | 3.802 | 11001.375 | -750.2213
400.4161 | 3.8032 | 11001.92 | -750.2196
400.5161 | 3.8046 | 11002.04 | -750.218
400.6161 | 3.806 | 11002.23 | -750.2163
400.7161 | 3.8074 | 11002.39 | -750.2146
400.8161 | 3.8086 | 11002.56 | -750.213
400.9161 | 3.81 | 11002.79 | -750.2113
401.0161 | 3.8114 | 11003.42 | -750.2096
401.1161 | 3.8128 | 11004.21 | -750.208
401.2161 | 3.8142 | 11004.75 | -750.2063
401.3161 | 3.8156 | 11004.85 | -750.2046
401.4161 | 3.81719 | 11004.98 | -750.203
401.5161 | 3.81859 | 11005.07 | -750.2013
401.6161 | 3.82 | 11005.22 | -750.1996
401.7161 | 3.8214 | 11005.61 | -750.198
401.8161 | 3.8228 | 11006.34 | -750.1963
401.9161 | 3.8242 | 11007.1 | -750.1946
402.0161 | 3.8256 | 11007.51 | -750.193
402.1161 | 3.82719 | 11007.66 | -750.1913
402.2161 | 3.8286 | 11007.88 | -750.1896
402.3161 | 3.83 | 11007.79 | -750.188
402.4161 | 3.8314 | 11008.08 | -750.1863
402.5161 | 3.8328 | 11008.53 | -750.1846
402.6161 | 3.8342 | 11009.28 | -750.183
402.7161 | 3.83579 | 11009.82 | -750.1813
402.8161 | 3.83719 | 11010.08 | -750.1796
402.9161 | 3.8386 | 11010.19 | -750.178
403.0161 | 3.84 | 11010.24 | -750.1763
403.1161 | 3.8414 | 11010.2 | -750.1746
403.2161 | 3.8428 | 11010.56 | -750.173
403.3161 | 3.8442 | 11011.05 | -750.1713
403.4161 | 3.8456 | 11011.83 | -750.1696
403.5161 | 3.847 | 11012.04 | -750.168
403.6161 | 3.8484 | 11012.18 | -750.1663
403.7161 | 3.8498 | 11012.34 | -750.1646
403.8161 | 3.8512 | 11012.48 | -750.163
403.9161 | 3.85259 | 11012.67 | -750.1613
404.0161 | 3.8538 | 11013.1 | -750.1596
404.1161 | 3.8552 | 11013.68 | -750.158
404.2161 | 3.8566 | 11014.12 | -750.1563
404.3161 | 3.858 | 11014.42 | -750.1546
404.4161 | 3.8594 | 11014.73 | -750.153
404.5161 | 3.86079 | 11014.84 | -750.1513
404.6161 | 3.862 | 11014.8 | -750.1496
404.7161 | 3.8634 | 11015.06 | -750.148
404.8161 | 3.8648 | 11015.71 | -750.1463
404.9161 | 3.8662 | 11016.28 | -750.1446
405.0161 | 3.8676 | 11016.7 | -750.143
405.1161 | 3.86899 | 11016.87 | -750.1413
405.2161 | 3.87039 | 11017.19 | -750.1396
405.3161 | 3.8716 | 11017.16 | -750.138
405.4161 | 3.873 | 11017.19 | -750.1363
405.5161 | 3.8744 | 11017.56 | -750.1346
405.6161 | 3.8758 | 11018.41 | -750.133
405.7161 | 3.8772 | 11018.91 | -750.1313
405.8161 | 3.8786 | 11019.2 | -750.1296
405.9161 | 3.88 | 11019.42 | -750.128
406.0161 | 3.8814 | 11019.53 | -750.1263
406.1161 | 3.8828 | 11019.5 | -750.1246
406.2161 | 3.8842 | 11019.56 | -750.123
406.3161 | 3.8856 | 11020.05 | -750.1213
406.4161 | 3.887 | 11020.9 | -750.1196
406.5161 | 3.8884 | 11021.33 | -750.118
406.6161 | 3.8898 | 11021.43 | -750.1163
406.7161 | 3.8912 | 11021.64 | -750.1146
406.8161 | 3.8926 | 11021.78 | -750.113
406.9161 | 3.894 | 11021.85 | -750.1113
407.0161 | 3.8954 | 11022.15 | -750.1096
407.1161 | 3.8968 | 11022.53 | -750.108
407.2161 | 3.8982 | 11023.28 | -750.1063
407.3161 | 3.8996 | 11023.66 | -750.1046
407.4161 | 3.901 | 11023.72 | -750.103
407.5161 | 3.90259 | 11024.02 | -750.1013
407.6161 | 3.90399 | 11024.07 | -750.0996
407.7161 | 3.9054 | 11024.09 | -750.098
407.8161 | 3.9068 | 11024.43 | -750.0963
407.9161 | 3.9082 | 11025.19 | -750.0946
408.0161 | 3.9096 | 11025.72 | -750.093
408.1161 | 3.9112 | 11025.98 | -750.0913
408.2161 | 3.9126 | 11026.08 | -750.0896
408.3161 | 3.9142 | 11026.32 | -750.088
408.4161 | 3.9156 | 11026.39 | -750.0863
408.5161 | 3.917 | 11026.65 | -750.0846
408.6161 | 3.9186 | 11027.29 | -750.083
408.7161 | 3.92 | 11028.05 | -750.0813
408.8161 | 3.9216 | 11028.48 | -750.0796
408.9161 | 3.923 | 11028.63 | -750.0779
409.0161 | 3.92459 | 11028.79 | -750.0763
409.1161 | 3.926 | 11028.78 | -750.0746
409.2161 | 3.9274 | 11028.69 | -750.073
409.3161 | 3.929 | 11029.16 | -750.0713
409.4161 | 3.9304 | 11029.71 | -750.0696
409.5161 | 3.932 | 11030.36 | -750.068
409.6161 | 3.9334 | 11030.61 | -750.0663
409.7161 | 3.93499 | 11030.94 | -750.0646
409.8161 | 3.9364 | 11031.12 | -750.063
409.9161 | 3.9378 | 11031 | -750.0613
410.0161 | 3.9392 | 11031.3 | -750.0596
410.1161 | 3.9408 | 11031.84 | -750.058
410.2161 | 3.9422 | 11032.49 | -750.0563
410.3161 | 3.9436 | 11033.08 | -750.0546
410.4161 | 3.9452 | 11033.29 | -750.053
410.5161 | 3.9466 | 11033.59 | -750.0513
410.6161 | 3.948 | 11033.66 | -750.0496
410.7161 | 3.9494 | 11033.6 | -750.048
410.8161 | 3.951 | 11033.92 | -750.0463
410.9161 | 3.9524 | 11034.66 | -750.0446
411.0161 | 3.9538 | 11035.35 | -750.043
411.1161 | 3.9554 | 11035.76 | -750.0413
411.2161 | 3.9568 | 11035.93 | -750.0396
411.3161 | 3.9584 | 11036.21 | -750.038
411.4161 | 3.9598 | 11036.3 | -750.0363
411.5161 | 3.9612 | 11036.3 | -750.0346
411.6161 | 3.9628 | 11036.67 | -750.033
411.7161 | 3.9642 | 11037.42 | -750.0313
411.8161 | 3.9656 | 11037.74 | -750.0296
411.9161 | 3.9672 | 11037.87 | -750.028
412.0161 | 3.9686 | 11038.07 | -750.0263
412.1161 | 3.97 | 11038.19 | -750.0246
412.2161 | 3.9714 | 11038.17 | -750.023
412.3161 | 3.97299 | 11038.33 | -750.0213
412.4161 | 3.9744 | 11038.79 | -750.0196
412.5161 | 3.9758 | 11039.40625 | -750.018
412.6161 | 3.9772 | 11039.97 | -750.0163
412.7161 | 3.9788 | 11039.99 | -750.0146
412.8161 | 3.9802 | 11040.21 | -750.0129
412.9161 | 3.9816 | 11040.27 | -750.0113
413.0161 | 3.98319 | 11040.25 | -750.0096
413.1161 | 3.9846 | 11040.26 | -750.008
413.2161 | 3.986 | 11040.84 | -750.0063
413.3161 | 3.9874 | 11041.37 | -750.0046
413.4161 | 3.989 | 11041.58 | -750.003
413.5161 | 3.9904 | 11041.71 | -750.0013
413.6161 | 3.9918 | 11041.96 | -749.9996
413.7161 | 3.9932 | 11041.9 | -749.998
413.8161 | 3.9946 | 11041.95 | -749.9963
413.9161 | 3.996 | 11042.3 | -749.9946
414.0161 | 3.9974 | 11042.99 | -749.993
414.1161 | 3.99899 | 11043.45 | -749.9913
414.2161 | 4.0004 | 11043.53 | -749.9896
414.3161 | 4.0018 | 11043.61 | -749.988
414.4161 | 4.0032 | 11043.62 | -749.9863
414.5161 | 4.0046 | 11043.59 | -749.9846
414.6161 | 4.006 | 11043.76 | -749.9829
414.7161 | 4.0074 | 11044.34 | -749.9813
414.8161 | 4.0088 | 11044.87 | -749.9796
414.9161 | 4.0102 | 11045.16 | -749.978
415.0161 | 4.0116 | 11045.39 | -749.9763
415.1161 | 4.013 | 11045.33 | -749.9746
415.2161 | 4.0144 | 11045.43 | -749.973
415.3161 | 4.0158 | 11045.51 | -749.9713
415.4161 | 4.0172 | 11045.89 | -749.9696
415.5161 | 4.0186 | 11046.44 | -749.968
415.6161 | 4.02 | 11046.94 | -749.9663
415.7161 | 4.02139 | 11047.18 | -749.9646
415.8161 | 4.02279 | 11047.27 | -749.963
415.9161 | 4.024 | 11047.29 | -749.9613
416.0161 | 4.0254 | 11047.28 | -749.9596
416.1161 | 4.0268 | 11047.37 | -749.958
416.2161 | 4.0282 | 11047.85 | -749.9563
416.3161 | 4.0296 | 11048.47 | -749.9546
416.4161 | 4.031 | 11048.75 | -749.953
416.5161 | 4.0324 | 11048.74 | -749.9513
416.6161 | 4.03379 | 11048.89 | -749.9496
416.7161 | 4.03519 | 11048.82 | -749.948
416.8161 | 4.0364 | 11048.78 | -749.9463
416.9161 | 4.0378 | 11048.97 | -749.9446
417.0161 | 4.0392 | 11049.5 | -749.943
417.1161 | 4.0406 | 11050.08 | -749.9413
417.2161 | 4.042 | 11050.37 | -749.9396
417.3161 | 4.0434 | 11050.41 | -749.938
417.4161 | 4.0448 | 11050.75 | -749.9363
417.5161 | 4.0462 | 11050.61 | -749.9346
417.6161 | 4.04759 | 11050.65 | -749.933
417.7161 | 4.04899 | 11051.27 | -749.9313
417.8161 | 4.0502 | 11051.96 | -749.9296
417.9161 | 4.0516 | 11052.46 | -749.928
418.0161 | 4.053 | 11052.58 | -749.9263
418.1161 | 4.0544 | 11052.68 | -749.9246
418.2161 | 4.0558 | 11052.77 | -749.923
418.3161 | 4.0572 | 11052.69 | -749.9213
418.4161 | 4.0588 | 11052.98 | -749.9196
418.5161 | 4.0602 | 11053.41 | -749.918
418.6161 | 4.0616 | 11054.12 | -749.9163
418.7161 | 4.063 | 11054.44 | -749.9146
418.8161 | 4.0646 | 11054.49 | -749.913
418.9161 | 4.066 | 11054.68 | -749.9113
419.0161 | 4.0674 | 11054.76 | -749.9096
419.1161 | 4.0688 | 11054.92 | -749.908
419.2161 | 4.0704 | 11055.28 | -749.9063
419.3161 | 4.0718 | 11055.74 | -749.9046
419.4161 | 4.07339 | 11056.34 | -749.903
419.5161 | 4.0748 | 11056.54 | -749.9013
419.6161 | 4.0762 | 11056.65 | -749.8996
419.7161 | 4.0778 | 11056.8 | -749.898
419.8161 | 4.0792 | 11056.92 | -749.8963
419.9161 | 4.0806 | 11056.97 | -749.8946
420.0161 | 4.08219 | 11057.29 | -749.893
420.1161 | 4.0836 | 11057.95 | -749.8913
420.2161 | 4.085 | 11058.27 | -749.8896
420.3161 | 4.08659 | 11058.32 | -749.888
420.4161 | 4.088 | 11058.39 | -749.8863
420.5161 | 4.0894 | 11058.38 | -749.8846
420.6161 | 4.0908 | 11058.31 | -749.883
420.7161 | 4.0924 | 11058.64 | -749.8813
420.8161 | 4.0938 | 11059.01 | -749.8796
420.9161 | 4.09539 | 11059.44 | -749.878
421.0161 | 4.0968 | 11059.6875 | -749.8763
421.1161 | 4.09839 | 11059.82 | -749.8746
421.2161 | 4.0998 | 11059.79 | -749.873
421.3161 | 4.1012 | 11059.67 | -749.8713
421.4161 | 4.1028 | 11059.73 | -749.8696
421.5161 | 4.10439 | 11060.26 | -749.868
421.6161 | 4.1058 | 11060.75 | -749.8663
421.7161 | 4.1074 | 11061.3 | -749.8646
421.8161 | 4.1088 | 11061.45 | -749.863
421.9161 | 4.1104 | 11061.63 | -749.8613
422.0161 | 4.1118 | 11061.55 | -749.8596
422.1161 | 4.1134 | 11061.5 | -749.858
422.2161 | 4.11499 | 11061.82 | -749.8563
422.3161 | 4.1164 | 11062.41 | -749.8546
422.4161 | 4.118 | 11062.99 | -749.853
422.5161 | 4.1196 | 11063.42 | -749.8513
422.6161 | 4.1212 | 11063.67 | -749.8496
422.7161 | 4.1226 | 11063.83 | -749.848
422.8161 | 4.1242 | 11063.61 | -749.8463
422.9161 | 4.12579 | 11063.64 | -749.8446
423.0161 | 4.1272 | 11063.91 | -749.843
423.1161 | 4.1288 | 11064.54 | -749.8413
423.2161 | 4.1302 | 11064.98 | -749.8396
423.3161 | 4.1318 | 11065.09 | -749.838
423.4161 | 4.1332 | 11065.22 | -749.8363
423.5161 | 4.1348 | 11065.32 | -749.8346
423.6161 | 4.1362 | 11065.18 | -749.833
423.7161 | 4.1376 | 11065.25 | -749.8313
423.8161 | 4.13919 | 11065.5 | -749.8296
423.9161 | 4.1406 | 11066.09375 | -749.828
424.0161 | 4.142 | 11066.35 | -749.8263
424.1161 | 4.1434 | 11066.34 | -749.8246
424.2161 | 4.1448 | 11066.51 | -749.823
424.3161 | 4.1464 | 11066.52 | -749.8213
424.4161 | 4.1478 | 11066.33 | -749.8196
424.5161 | 4.1492 | 11066.54 | -749.818
424.6161 | 4.1506 | 11066.88 | -749.8163
424.7161 | 4.1522 | 11067.4 | -749.8146
424.8161 | 4.1536 | 11067.56 | -749.813
424.9161 | 4.155 | 11067.59 | -749.8113
425.0161 | 4.1564 | 11067.67 | -749.8096
425.1161 | 4.15799 | 11067.48 | -749.808
425.2161 | 4.1594 | 11067.46 | -749.8063
425.3161 | 4.1608 | 11067.82 | -749.8046
425.4161 | 4.16239 | 11068.43 | -749.803
425.5161 | 4.1638 | 11068.85 | -749.8013
425.6161 | 4.1652 | 11068.91 | -749.7996
425.7161 | 4.1666 | 11069.05 | -749.798
425.8161 | 4.16819 | 11069.07 | -749.7963
425.9161 | 4.1696 | 11068.97 | -749.7946
426.0161 | 4.171 | 11069.07 | -749.793
426.1161 | 4.1724 | 11069.55 | -749.7913
426.2161 | 4.17399 | 11070.09 | -749.7896
426.3161 | 4.1754 | 11070.6 | -749.788
426.4161 | 4.1768 | 11070.59 | -749.7863
426.5161 | 4.17839 | 11070.7 | -749.7846
426.6161 | 4.1798 | 11070.58 | -749.783
426.7161 | 4.1812 | 11070.57 | -749.7813
426.8161 | 4.1826 | 11070.99 | -749.7796
426.9161 | 4.1842 | 11071.42 | -749.778
427.0161 | 4.1856 | 11071.92 | -749.7763
427.1161 | 4.187 | 11072.15 | -749.7746
427.2161 | 4.1886 | 11072.14 | -749.773
427.3161 | 4.19 | 11072.08 | -749.7713
427.4161 | 4.19159 | 11072.07 | -749.7696
427.5161 | 4.193 | 11072.19 | -749.768
427.6161 | 4.1944 | 11072.41 | -749.7663
427.7161 | 4.196 | 11072.98 | -749.7646
427.8161 | 4.19759 | 11073.32 | -749.763
427.9161 | 4.199 | 11073.46 | -749.7613
428.0161 | 4.20059 | 11073.52 | -749.7596
428.1161 | 4.202 | 11073.53125 | -749.758
428.2161 | 4.20359 | 11073.42 | -749.7563
428.3161 | 4.205 | 11073.66 | -749.7546
428.4161 | 4.2066 | 11073.92 | -749.753
428.5161 | 4.208 | 11074.5 | -749.7513
428.6161 | 4.20959 | 11074.72 | -749.7496
428.7161 | 4.211 | 11074.74 | -749.748
428.8161 | 4.2124 | 11074.97 | -749.7463
428.9161 | 4.214 | 11074.87 | -749.7446
429.0161 | 4.2154 | 11074.85 | -749.7429
429.1161 | 4.2168 | 11075.25 | -749.7413
429.2161 | 4.2184 | 11075.99 | -749.7396
429.3161 | 4.2198 | 11076.38 | -749.738
429.4161 | 4.2212 | 11076.46 | -749.7363
429.5161 | 4.22279 | 11076.55 | -749.7346
429.6161 | 4.2242 | 11076.54 | -749.733
429.7161 | 4.2256 | 11076.31 | -749.7313
429.8161 | 4.227 | 11076.45 | -749.7296
429.9161 | 4.2286 | 11076.90625 | -749.728
430.0161 | 4.23 | 11077.55 | -749.7263
430.1161 | 4.23159 | 11077.74 | -749.7246
430.2161 | 4.233 | 11077.65 | -749.723
430.3161 | 4.2344 | 11077.81 | -749.7213
430.4161 | 4.236 | 11077.76 | -749.7196
430.5161 | 4.2374 | 11077.61 | -749.718
430.6161 | 4.2388 | 11077.88 | -749.7163
430.7161 | 4.2404 | 11078.48 | -749.7146
430.8161 | 4.2418 | 11078.95 | -749.713
430.9161 | 4.24339 | 11079.05 | -749.7113
431.0161 | 4.2448 | 11079.1 | -749.7096
431.1161 | 4.2462 | 11079.27 | -749.708
431.2161 | 4.2476 | 11079.14 | -749.7063
431.3161 | 4.24919 | 11079.23 | -749.7046
431.4161 | 4.2506 | 11079.62 | -749.703
431.5161 | 4.252 | 11080.06 | -749.7013
431.6161 | 4.25359 | 11080.58 | -749.6996
431.7161 | 4.255 | 11080.59 | -749.698
431.8161 | 4.2564 | 11080.69 | -749.6963
431.9161 | 4.25799 | 11080.75 | -749.6946
432.0161 | 4.2594 | 11080.74 | -749.693
432.1161 | 4.2608 | 11080.76 | -749.6913
432.2161 | 4.2622 | 11081.17 | -749.6896
432.3161 | 4.2638 | 11081.77 | -749.688
432.4161 | 4.2652 | 11082.04 | -749.6863
432.5161 | 4.2666 | 11081.95 | -749.6846
432.6161 | 4.2682 | 11081.97 | -749.683
432.7161 | 4.2696 | 11081.92 | -749.6813
432.8161 | 4.271 | 11081.81 | -749.6796
432.9161 | 4.2724 | 11082.17 | -749.678
433.0161 | 4.27399 | 11082.65 | -749.6763
433.1161 | 4.2754 | 11083.09 | -749.6746
433.2161 | 4.2768 | 11083.26 | -749.673
433.3161 | 4.2782 | 11083.28125 | -749.6713
433.4161 | 4.27979 | 11083.28 | -749.6696
433.5161 | 4.2812 | 11083 | -749.668
433.6161 | 4.2826 | 11083.125 | -749.6663
433.7161 | 4.284 | 11083.56 | -749.6646
433.8161 | 4.28559 | 11083.88 | -749.663
433.9161 | 4.287 | 11084.2 | -749.6613
434.0161 | 4.2884 | 11084.17 | -749.6596
434.1161 | 4.2898 | 11084.11 | -749.658
434.2161 | 4.29139 | 11083.88 | -749.6563
434.3161 | 4.2928 | 11083.83 | -749.6546
434.4161 | 4.2942 | 11084.11 | -749.653
434.5161 | 4.29579 | 11084.75 | -749.6513
434.6161 | 4.2972 | 11085.09375 | -749.6496
434.7161 | 4.2988 | 11085.29 | -749.648
434.8161 | 4.3002 | 11085.34 | -749.6463
434.9161 | 4.3018 | 11085.42 | -749.6446
435.0161 | 4.3032 | 11085.2 | -749.643
435.1161 | 4.3048 | 11085.17 | -749.6413
435.2161 | 4.3062 | 11085.46 | -749.6396
435.3161 | 4.3078 | 11086.01 | -749.638
435.4161 | 4.3092 | 11086.32 | -749.6363
435.5161 | 4.3108 | 11086.41 | -749.6346
435.6161 | 4.3122 | 11086.4 | -749.633
435.7161 | 4.3136 | 11086.42 | -749.6313
435.8161 | 4.315 | 11086.14 | -749.6296
435.9161 | 4.3164 | 11086.24 | -749.628
436.0161 | 4.31799 | 11086.66 | -749.6263
436.1161 | 4.3194 | 11087.18 | -749.6246
436.2161 | 4.3208 | 11087.27 | -749.6229
436.3161 | 4.3222 | 11087.16 | -749.6213
436.4161 | 4.3236 | 11087.19 | -749.6196
436.5161 | 4.3252 | 11087.13 | -749.618
436.6161 | 4.3266 | 11086.99 | -749.6163
436.7161 | 4.328 | 11087.13 | -749.6146
436.8161 | 4.32959 | 11087.64 | -749.613
436.9161 | 4.331 | 11088.19 | -749.6113
437.0161 | 4.3326 | 11088.18 | -749.6096
437.1161 | 4.334 | 11088.07 | -749.608
437.2161 | 4.3356 | 11088.07 | -749.6063
437.3161 | 4.337 | 11088.05 | -749.6046
437.4161 | 4.3386 | 11087.96 | -749.603
437.5161 | 4.3402 | 11088.3 | -749.6013
437.6161 | 4.3416 | 11088.8 | -749.5996
437.7161 | 4.3432 | 11088.93 | -749.598
437.8161 | 4.34479 | 11088.92 | -749.5963
437.9161 | 4.3462 | 11088.99 | -749.5946
438.0161 | 4.3478 | 11088.82 | -749.593
438.1161 | 4.3492 | 11088.6875 | -749.5913
438.2161 | 4.3508 | 11088.92 | -749.5896
438.3161 | 4.3524 | 11089.42 | -749.588
438.4161 | 4.3538 | 11089.83 | -749.5863
438.5161 | 4.3554 | 11090.12 | -749.5846
438.6161 | 4.35699 | 11089.94 | -749.583
438.7161 | 4.3584 | 11089.85 | -749.5813
438.8161 | 4.3598 | 11089.68 | -749.5796
438.9161 | 4.3614 | 11089.66 | -749.578
439.0161 | 4.3628 | 11089.93 | -749.5763
439.1161 | 4.3644 | 11090.39 | -749.5746
439.2161 | 4.36599 | 11090.74 | -749.573
439.3161 | 4.3674 | 11090.72 | -749.5713
439.4161 | 4.36899 | 11090.71 | -749.5696
439.5161 | 4.3704 | 11090.65 | -749.568
439.6161 | 4.3718 | 11090.51 | -749.5663
439.7161 | 4.3734 | 11090.64 | -749.5646
439.8161 | 4.3748 | 11090.97 | -749.563
439.9161 | 4.3764 | 11091.38 | -749.5613
440.0161 | 4.37799 | 11091.61 | -749.5596
440.1161 | 4.3794 | 11091.62 | -749.558
440.2161 | 4.3808 | 11091.71 | -749.5563
440.3161 | 4.3824 | 11091.62 | -749.5546
440.4161 | 4.38399 | 11091.49 | -749.553
440.5161 | 4.3854 | 11091.71 | -749.5513
440.6161 | 4.387 | 11092.19 | -749.5496
440.7161 | 4.3884 | 11092.52 | -749.548
440.8161 | 4.39 | 11092.52 | -749.5463
440.9161 | 4.3916 | 11092.63 | -749.5446
441.0161 | 4.393 | 11092.55 | -749.543
441.1161 | 4.3946 | 11092.31 | -749.5413
441.2161 | 4.3962 | 11092.27 | -749.5396
441.3161 | 4.3976 | 11092.57 | -749.538
441.4161 | 4.3992 | 11093.05 | -749.5363
441.5161 | 4.4008 | 11093.23 | -749.5346
441.6161 | 4.4024 | 11093.21 | -749.533
441.7161 | 4.4038 | 11093.33 | -749.5313
441.8161 | 4.4054 | 11093.11 | -749.5296
441.9161 | 4.40699 | 11092.8 | -749.528
442.0161 | 4.4084 | 11092.96 | -749.5263
442.1161 | 4.41 | 11093.66 | -749.5246
442.2161 | 4.4114 | 11094.14 | -749.5229
442.3161 | 4.413 | 11094.17 | -749.5213
442.4161 | 4.41459 | 11094.21 | -749.5196
442.5161 | 4.416 | 11094.2 | -749.518
442.6161 | 4.4176 | 11094.05 | -749.5163
442.7161 | 4.419 | 11094.04 | -749.5146
442.8161 | 4.4206 | 11094.19 | -749.513
442.9161 | 4.42219 | 11094.76 | -749.5113
443.0161 | 4.4236 | 11095.2 | -749.5096
443.1161 | 4.4252 | 11095.1 | -749.508
443.2161 | 4.42679 | 11095.12 | -749.5063
443.3161 | 4.4282 | 11095.21 | -749.5046
443.4161 | 4.4298 | 11095.11 | -749.503
443.5161 | 4.4312 | 11095.13 | -749.5013
443.6161 | 4.4328 | 11095.38 | -749.4996
443.7161 | 4.4342 | 11095.82 | -749.498
443.8161 | 4.4358 | 11096.21 | -749.4963
443.9161 | 4.4374 | 11096.06 | -749.4946
444.0161 | 4.4388 | 11096.18 | -749.493
444.1161 | 4.4404 | 11096.04 | -749.4913
444.2161 | 4.442 | 11096 | -749.4896
444.3161 | 4.4434 | 11095.97 | -749.488
444.4161 | 4.445 | 11096.37 | -749.4863
444.5161 | 4.4466 | 11096.74 | -749.4846
444.6161 | 4.44819 | 11096.83 | -749.4829
444.7161 | 4.4496 | 11096.48 | -749.4813
444.8161 | 4.4512 | 11096.39 | -749.4796
444.9161 | 4.4526 | 11096.25 | -749.478
445.0161 | 4.4542 | 11096.21 | -749.4763
445.1161 | 4.45579 | 11096.37 | -749.4746
445.2161 | 4.4572 | 11096.75 | -749.473
445.3161 | 4.4588 | 11097.04 | -749.4713
445.4161 | 4.4604 | 11097.04 | -749.4696
445.5161 | 4.4618 | 11096.87 | -749.468
445.6161 | 4.4634 | 11096.64 | -749.4663
445.7161 | 4.465 | 11096.42 | -749.4646
445.8161 | 4.46659 | 11096.4 | -749.463
445.9161 | 4.468 | 11096.78 | -749.4613
446.0161 | 4.4696 | 11097.1 | -749.4596
446.1161 | 4.4712 | 11097.16 | -749.458
446.2161 | 4.4726 | 11097.17 | -749.4563
446.3161 | 4.4742 | 11097.03 | -749.4546
446.4161 | 4.4756 | 11096.67 | -749.453
446.5161 | 4.4772 | 11096.5 | -749.4513
446.6161 | 4.4788 | 11096.84375 | -749.4496
446.7161 | 4.4802 | 11097.32 | -749.448
446.8161 | 4.4818 | 11097.67 | -749.4463
446.9161 | 4.4832 | 11097.6 | -749.4446
447.0161 | 4.4848 | 11097.69 | -749.443
447.1161 | 4.48639 | 11097.54 | -749.4413
447.2161 | 4.4878 | 11097.17 | -749.4396
447.3161 | 4.4894 | 11097.34 | -749.438
447.4161 | 4.4908 | 11097.64 | -749.4363
447.5161 | 4.4924 | 11098.04 | -749.4346
447.6161 | 4.4938 | 11098.17 | -749.433
447.7161 | 4.4954 | 11098.12 | -749.4313
447.8161 | 4.4968 | 11098.3 | -749.4296
447.9161 | 4.4984 | 11098.15 | -749.428
448.0161 | 4.4998 | 11098 | -749.4263
448.1161 | 4.5014 | 11098.12 | -749.4246
448.2161 | 4.5028 | 11098.65 | -749.423
448.3161 | 4.5044 | 11098.88 | -749.4213
448.4161 | 4.506 | 11098.81 | -749.4196
448.5161 | 4.50759 | 11098.87 | -749.418
448.6161 | 4.509 | 11098.96 | -749.4163
448.7161 | 4.5106 | 11098.73 | -749.4146
448.8161 | 4.5122 | 11098.61 | -749.413
448.9161 | 4.5136 | 11098.74 | -749.4113
449.0161 | 4.5152 | 11099.29 | -749.4096
449.1161 | 4.5168 | 11099.35 | -749.408
449.2161 | 4.5184 | 11099.39 | -749.4063
449.3161 | 4.52 | 11099.42 | -749.4046
449.4161 | 4.5214 | 11099.24 | -749.403
449.5161 | 4.523 | 11099.01 | -749.4013
449.6161 | 4.5246 | 11099.07 | -749.3996
449.7161 | 4.52619 | 11099.53 | -749.398
449.8161 | 4.5276 | 11100.03 | -749.3963
449.9161 | 4.5292 | 11100.13 | -749.3946
450.0161 | 4.53079 | 11099.99 | -749.393
450.1161 | 4.5322 | 11100.01 | -749.3913
450.2161 | 4.5338 | 11099.7 | -749.3896
450.3161 | 4.5352 | 11099.59 | -749.388
450.4161 | 4.5368 | 11099.85 | -749.3863
450.5161 | 4.5384 | 11100.33 | -749.3846
450.6161 | 4.5398 | 11100.64 | -749.383
450.7161 | 4.5414 | 11100.65625 | -749.3813
450.8161 | 4.543 | 11100.55 | -749.3796
450.9161 | 4.5446 | 11100.4 | -749.378
451.0161 | 4.54619 | 11100.17 | -749.3763
451.1161 | 4.5476 | 11100.27 | -749.3746
451.2161 | 4.5492 | 11100.54 | -749.373
451.3161 | 4.5508 | 11100.93 | -749.3713
451.4161 | 4.5524 | 11101.12 | -749.3696
451.5161 | 4.554 | 11101.2 | -749.368
451.6161 | 4.5554 | 11101.12 | -749.3663
451.7161 | 4.557 | 11101.14 | -749.3646
451.8161 | 4.5586 | 11100.99 | -749.363
451.9161 | 4.5602 | 11101.04 | -749.3613
452.0161 | 4.56179 | 11101.36 | -749.3596
452.1161 | 4.5632 | 11101.71 | -749.358
452.2161 | 4.5648 | 11101.77 | -749.3563
452.3161 | 4.5664 | 11101.82 | -749.3546
452.4161 | 4.5678 | 11101.68 | -749.353
452.5161 | 4.5694 | 11101.45 | -749.3513
452.6161 | 4.571 | 11101.45 | -749.3496
452.7161 | 4.5726 | 11101.6 | -749.348
452.8161 | 4.57419 | 11101.84375 | -749.3463
452.9161 | 4.5756 | 11101.95 | -749.3446
453.0161 | 4.5772 | 11101.84 | -749.343
453.1161 | 4.5788 | 11101.86 | -749.3413
453.2161 | 4.5804 | 11101.67 | -749.3396
453.3161 | 4.58199 | 11101.37 | -749.338
453.4161 | 4.5834 | 11101.32 | -749.3363
453.5161 | 4.585 | 11101.69 | -749.3346
453.6161 | 4.5866 | 11102.07 | -749.333
453.7161 | 4.58819 | 11102.13 | -749.3313
453.8161 | 4.5896 | 11102 | -749.3296
453.9161 | 4.5912 | 11101.99 | -749.328
454.0161 | 4.5926 | 11101.62 | -749.3263
454.1161 | 4.5942 | 11101.29 | -749.3246
454.2161 | 4.59579 | 11101.51 | -749.323
454.3161 | 4.5972 | 11101.86 | -749.3213
454.4161 | 4.5988 | 11102.04 | -749.3196
454.5161 | 4.6004 | 11101.89 | -749.318
454.6161 | 4.602 | 11101.6875 | -749.3163
454.7161 | 4.60359 | 11101.46 | -749.3146
454.8161 | 4.605 | 11101.07 | -749.313
454.9161 | 4.6066 | 11100.9 | -749.3113
455.0161 | 4.6082 | 11101.13 | -749.3096
455.1161 | 4.60979 | 11101.6 | -749.308
455.2161 | 4.6112 | 11101.73 | -749.3063
455.3161 | 4.6128 | 11101.42 | -749.3046
455.4161 | 4.61439 | 11101.36 | -749.303
455.5161 | 4.6158 | 11101.2 | -749.3013
455.6161 | 4.6174 | 11100.96 | -749.2996
455.7161 | 4.6188 | 11100.85 | -749.298
455.8161 | 4.6204 | 11101.11 | -749.2963
455.9161 | 4.62199 | 11101.49 | -749.2946
456.0161 | 4.6234 | 11101.53 | -749.293
456.1161 | 4.625 | 11101.45 | -749.2913
456.2161 | 4.6266 | 11101.38 | -749.2896
456.3161 | 4.628 | 11101.2 | -749.288
456.4161 | 4.6296 | 11101.05 | -749.2863
456.5161 | 4.6312 | 11101.06 | -749.2846
456.6161 | 4.6328 | 11101.49 | -749.283
456.7161 | 4.6344 | 11101.62 | -749.2813
456.8161 | 4.63599 | 11101.42 | -749.2796
456.9161 | 4.63759 | 11101.35 | -749.278
457.0161 | 4.639 | 11101.24 | -749.2763
457.1161 | 4.6406 | 11100.83 | -749.2746
457.2161 | 4.6422 | 11100.87 | -749.273
457.3161 | 4.6438 | 11101.13 | -749.2713
457.4161 | 4.6454 | 11101.43 | -749.2696
457.5161 | 4.64699 | 11101.47 | -749.268
457.6161 | 4.64859 | 11101.38 | -749.2663
457.7161 | 4.65019 | 11101.08 | -749.2646
457.8161 | 4.6516 | 11100.68 | -749.263
457.9161 | 4.6532 | 11100.41 | -749.2613
458.0161 | 4.6548 | 11100.55 | -749.2596
458.1161 | 4.6564 | 11100.77 | -749.258
458.2161 | 4.658 | 11100.92 | -749.2563
458.3161 | 4.6596 | 11100.81 | -749.2546
458.4161 | 4.6612 | 11100.68 | -749.2529
458.5161 | 4.6628 | 11100.4 | -749.2513
458.6161 | 4.6644 | 11100.08 | -749.2496
458.7161 | 4.666 | 11100.07 | -749.248
458.8161 | 4.6676 | 11100.35 | -749.2463
458.9161 | 4.6692 | 11100.71 | -749.2446
459.0161 | 4.6708 | 11100.81 | -749.243
459.1161 | 4.6724 | 11100.65 | -749.2413
459.2161 | 4.674 | 11100.6 | -749.2396
459.3161 | 4.6756 | 11100.3 | -749.238
459.4161 | 4.6772 | 11100.03125 | -749.2363
459.5161 | 4.6788 | 11099.94 | -749.2346
459.6161 | 4.68059 | 11100.34 | -749.233
459.7161 | 4.68219 | 11100.63 | -749.2313
459.8161 | 4.68379 | 11100.46 | -749.2296
459.9161 | 4.6854 | 11100.37 | -749.228
460.0161 | 4.687 | 11100.39 | -749.2263
460.1161 | 4.6886 | 11100.09 | -749.2246
460.2161 | 4.6902 | 11099.98 | -749.223
460.3161 | 4.6918 | 11100.03 | -749.2213
460.4161 | 4.69339 | 11100.51 | -749.2196
460.5161 | 4.6948 | 11100.72 | -749.218
460.6161 | 4.6964 | 11100.43 | -749.2163
460.7161 | 4.698 | 11100.42 | -749.2146
460.8161 | 4.69959 | 11100.32 | -749.213
460.9161 | 4.701 | 11099.98 | -749.2113
461.0161 | 4.70259 | 11099.81 | -749.2096
461.1161 | 4.704 | 11099.98 | -749.208
461.2161 | 4.7056 | 11100.4 | -749.2063
461.3161 | 4.707 | 11100.34 | -749.2046
461.4161 | 4.7086 | 11100.13 | -749.203
461.5161 | 4.71 | 11099.87 | -749.2013
461.6161 | 4.71159 | 11099.58 | -749.1996
461.7161 | 4.713 | 11099.1875 | -749.198
461.8161 | 4.71459 | 11099.2 | -749.1963
461.9161 | 4.716 | 11099.42 | -749.1946
462.0161 | 4.7174 | 11099.67 | -749.193
462.1161 | 4.719 | 11099.53 | -749.1913
462.2161 | 4.7204 | 11099.1875 | -749.1896
462.3161 | 4.72199 | 11098.93 | -749.188
462.4161 | 4.7234 | 11098.49 | -749.1863
462.5161 | 4.7248 | 11098.24 | -749.1846
462.6161 | 4.72639 | 11098.26 | -749.183
462.7161 | 4.7278 | 11098.61 | -749.1813
462.8161 | 4.7292 | 11098.72 | -749.1796
462.9161 | 4.7308 | 11098.41 | -749.178
463.0161 | 4.7324 | 11098.15 | -749.1763
463.1161 | 4.7338 | 11097.7 | -749.1746
463.2161 | 4.7354 | 11097.43 | -749.173
463.3161 | 4.737 | 11097.35 | -749.1713
463.4161 | 4.73859 | 11097.52 | -749.1696
463.5161 | 4.74 | 11097.71 | -749.168
463.6161 | 4.7416 | 11097.61 | -749.1663
463.7161 | 4.7432 | 11097.34 | -749.1646
463.8161 | 4.7448 | 11097 | -749.163
463.9161 | 4.74639 | 11096.68 | -749.1613
464.0161 | 4.7478 | 11096.39 | -749.1596
464.1161 | 4.7494 | 11096.56 | -749.158
464.2161 | 4.75099 | 11096.65 | -749.1563
464.3161 | 4.7524 | 11096.79 | -749.1546
464.4161 | 4.754 | 11096.57 | -749.153
464.5161 | 4.7556 | 11096.34 | -749.1513
464.6161 | 4.7572 | 11096.06 | -749.1496
464.7161 | 4.7588 | 11095.62 | -749.148
464.8161 | 4.7604 | 11095.46 | -749.1463
464.9161 | 4.76199 | 11095.49 | -749.1446
465.0161 | 4.76359 | 11095.62 | -749.143
465.1161 | 4.7652 | 11095.35 | -749.1413
465.2161 | 4.7668 | 11095.09 | -749.1396
465.3161 | 4.7684 | 11094.88 | -749.138
465.4161 | 4.77 | 11094.37 | -749.1363
465.5161 | 4.7716 | 11093.96 | -749.1346
465.6161 | 4.7732 | 11093.78 | -749.133
465.7161 | 4.7748 | 11093.99 | -749.1313
465.8161 | 4.77659 | 11094.06 | -749.1296
465.9161 | 4.77819 | 11093.85 | -749.128
466.0161 | 4.7796 | 11093.47 | -749.1263
466.1161 | 4.7812 | 11093.16 | -749.1246
466.2161 | 4.7828 | 11092.52 | -749.123
466.3161 | 4.7844 | 11092.16 | -749.1213
466.4161 | 4.786 | 11092.26 | -749.1196
466.5161 | 4.7876 | 11092.59 | -749.118
466.6161 | 4.7892 | 11092.43 | -749.1163
466.7161 | 4.7908 | 11092.18 | -749.1146
466.8161 | 4.7924 | 11091.89 | -749.113
466.9161 | 4.794 | 11091.51 | -749.1113
467.0161 | 4.7956 | 11090.9 | -749.1096
467.1161 | 4.7972 | 11090.75 | -749.108
467.2161 | 4.7988 | 11090.9 | -749.1063
467.3161 | 4.8004 | 11091.04 | -749.1046
467.4161 | 4.802 | 11090.87 | -749.103
467.5161 | 4.8036 | 11090.47 | -749.1013
467.6161 | 4.8052 | 11090.12 | -749.0996
467.7161 | 4.80699 | 11089.8 | -749.098
467.8161 | 4.80859 | 11089.31 | -749.0963
467.9161 | 4.8102 | 11089.23 | -749.0946
468.0161 | 4.8118 | 11089.2 | -749.093
468.1161 | 4.8134 | 11089.33 | -749.0913
468.2161 | 4.81519 | 11089 | -749.0896
468.3161 | 4.8168 | 11088.66 | -749.088
468.4161 | 4.8184 | 11088.31 | -749.0863
468.5161 | 4.82019 | 11087.9375 | -749.0846
468.6161 | 4.8218 | 11087.53 | -749.083
468.7161 | 4.8234 | 11087.42 | -749.0813
468.8161 | 4.8252 | 11087.55 | -749.0796
468.9161 | 4.8268 | 11087.51 | -749.078
469.0161 | 4.8284 | 11087.11 | -749.0763
469.1161 | 4.83 | 11086.72 | -749.0746
469.2161 | 4.8316 | 11086.29 | -749.073
469.3161 | 4.8334 | 11085.82 | -749.0713
469.4161 | 4.835 | 11085.43 | -749.0696
469.5161 | 4.8366 | 11085.44 | -749.068
469.6161 | 4.8382 | 11085.36 | -749.0663
469.7161 | 4.8398 | 11085.13 | -749.0646
469.8161 | 4.8414 | 11084.54 | -749.063
469.9161 | 4.843 | 11084.05 | -749.0613
470.0161 | 4.84459 | 11083.48 | -749.0596
470.1161 | 4.846 | 11083.17 | -749.058
470.2161 | 4.8476 | 11083.12 | -749.0563
470.3161 | 4.8492 | 11083.18 | -749.0546
470.4161 | 4.8508 | 11083.11 | -749.053
470.5161 | 4.8524 | 11082.75 | -749.0513
470.6161 | 4.854 | 11082.42 | -749.0496
470.7161 | 4.8554 | 11081.81 | -749.048
470.8161 | 4.857 | 11081.13 | -749.0463
470.9161 | 4.8586 | 11080.86 | -749.0446
471.0161 | 4.8602 | 11080.87 | -749.0429
471.1161 | 4.8618 | 11080.88 | -749.0413
471.2161 | 4.8634 | 11080.5625 | -749.0396
471.3161 | 4.865 | 11080.12 | -749.038
471.4161 | 4.86659 | 11079.67 | -749.0363
471.5161 | 4.868 | 11079.03 | -749.0346
471.6161 | 4.8696 | 11078.45 | -749.033
471.7161 | 4.87119 | 11078.2 | -749.0313
471.8161 | 4.8726 | 11078.26 | -749.0296
471.9161 | 4.8742 | 11078.07 | -749.028
472.0161 | 4.8758 | 11077.5 | -749.0263
472.1161 | 4.8774 | 11077.13 | -749.0246
472.2161 | 4.879 | 11076.6 | -749.023
472.3161 | 4.88059 | 11075.82 | -749.0213
472.4161 | 4.882 | 11075.47 | -749.0196
472.5161 | 4.8836 | 11075.32 | -749.018
472.6161 | 4.88539 | 11075.29 | -749.0163
472.7161 | 4.887 | 11074.94 | -749.0146
472.8161 | 4.8886 | 11074.33 | -749.013
472.9161 | 4.8902 | 11074 | -749.0113
473.0161 | 4.8918 | 11073.39 | -749.0096
473.1161 | 4.8934 | 11072.63 | -749.008
473.2161 | 4.895 | 11072.29 | -749.0063
473.3161 | 4.89679 | 11072.18 | -749.0046
473.4161 | 4.8984 | 11072 | -749.003
473.5161 | 4.9 | 11071.46 | -749.0013
473.6161 | 4.9016 | 11070.82 | -748.9996
473.7161 | 4.9032 | 11070.23 | -748.998
473.8161 | 4.9048 | 11069.38 | -748.9963
473.9161 | 4.9064 | 11068.72 | -748.9946
474.0161 | 4.908 | 11068.33 | -748.9929
474.1161 | 4.9096 | 11068.25 | -748.9913
474.2161 | 4.9112 | 11067.91 | -748.9896
474.3161 | 4.9128 | 11067.38 | -748.988
474.4161 | 4.9144 | 11066.81 | -748.9863
474.5161 | 4.916 | 11066.03 | -748.9846
474.6161 | 4.9176 | 11065.23 | -748.983
474.7161 | 4.9192 | 11064.74 | -748.9813
474.8161 | 4.92099 | 11064.42 | -748.9796
474.9161 | 4.92259 | 11064.22 | -748.978
475.0161 | 4.9242 | 11063.85 | -748.9763
475.1161 | 4.9258 | 11063.04 | -748.9746
475.2161 | 4.9274 | 11062.17 | -748.973
475.3161 | 4.929 | 11061.25 | -748.9713
475.4161 | 4.9306 | 11060.46 | -748.9696
475.5161 | 4.9322 | 11059.91 | -748.968
475.6161 | 4.9338 | 11059.65 | -748.9663
475.7161 | 4.93559 | 11059.25 | -748.9646
475.8161 | 4.9372 | 11058.7 | -748.9629
475.9161 | 4.9388 | 11057.9375 | -748.9613
476.0161 | 4.9404 | 11057.11 | -748.9596
476.1161 | 4.942 | 11056.14 | -748.958
476.2161 | 4.94379 | 11055.41 | -748.9563
476.3161 | 4.9454 | 11054.93 | -748.9546
476.4161 | 4.947 | 11054.65 | -748.953
476.5161 | 4.94879 | 11054.18 | -748.9513
476.6161 | 4.9504 | 11053.46 | -748.9496
476.7161 | 4.952 | 11052.84 | -748.948
476.8161 | 4.95379 | 11052.13 | -748.9463
476.9161 | 4.9554 | 11051.27 | -748.9446
477.0161 | 4.957 | 11050.67 | -748.943
477.1161 | 4.9588 | 11050.36 | -748.9413
477.2161 | 4.9604 | 11050.12 | -748.9396
477.3161 | 4.9622 | 11049.38 | -748.938
477.4161 | 4.9638 | 11048.5 | -748.9363
477.5161 | 4.96559 | 11047.66 | -748.9346
477.6161 | 4.9672 | 11046.65 | -748.933
477.7161 | 4.9688 | 11045.8125 | -748.9313
477.8161 | 4.9706 | 11045.26 | -748.9296
477.9161 | 4.9722 | 11045.02 | -748.928
478.0161 | 4.974 | 11044.38 | -748.9263
478.1161 | 4.9756 | 11043.41 | -748.9246
478.2161 | 4.9774 | 11042.68 | -748.923
478.3161 | 4.97919 | 11041.7 | -748.9213
478.4061 | 4.9806 | 11040.58 | -748.9198
478.5061 | 4.9824 | 11039.77 | -748.9181
478.6061 | 4.984 | 11039.22 | -748.9165
478.7061 | 4.9858 | 11038.96 | -748.9148
478.8061 | 4.9876 | 11037.98 | -748.9131
478.9061 | 4.9892 | 11037.08 | -748.9115
479.0061 | 4.99099 | 11036.11 | -748.9098
479.0961 | 4.9924 | 11035.07 | -748.9083
479.1861 | 4.9938 | 11034.04 | -748.9068
479.2861 | 4.9956 | 11033.21 | -748.9051
479.3861 | 4.9972 | 11032.9 | -748.9035
479.4861 | 4.99899 | 11032.5 | -748.9018
479.5861 | 5.0006 | 11031.63 | -748.9001
479.6861 | 5.0022 | 11030.62 | -748.8985
479.7861 | 5.0038 | 11029.68 | -748.8968
479.8861 | 5.0054 | 11028.62 | -748.8951
479.9861 | 5.007 | 11027.54 | -748.8935
480.0861 | 5.0086 | 11026.74 | -748.8918
480.1861 | 5.0102 | 11026.16 | -748.8901
480.2861 | 5.01199 | 11025.59 | -748.8885
480.3861 | 5.01359 | 11024.6 | -748.8868
480.4861 | 5.0152 | 11023.52 | -748.8851
480.5861 | 5.0168 | 11022.57 | -748.8835
480.6861 | 5.0184 | 11021.5 | -748.8818
480.7861 | 5.02 | 11020.47 | -748.8801
480.8861 | 5.0216 | 11019.74 | -748.8785
480.9861 | 5.0232 | 11019.14 | -748.8768
481.0861 | 5.0248 | 11018.41 | -748.8751
481.1861 | 5.0264 | 11017.44 | -748.8735
481.2861 | 5.028 | 11016.35 | -748.8718
481.3861 | 5.0296 | 11015.23 | -748.8701
481.4861 | 5.0312 | 11014.13 | -748.8685
481.5861 | 5.03299 | 11013.35 | -748.8668
481.6861 | 5.0346 | 11012.71 | -748.8651
481.7861 | 5.0362 | 11012.04 | -748.8635
481.8861 | 5.0378 | 11011.17 | -748.8618
481.9861 | 5.0396 | 11010.07 | -748.8601
482.0761 | 5.041 | 11009 | -748.8586
482.1461 | 5.0422 | 11007.95 | -748.8575
482.2361 | 5.0436 | 11006.89 | -748.856
482.3361 | 5.04539 | 11005.86 | -748.8543
482.4361 | 5.047 | 11005.04 | -748.8526
482.5361 | 5.0486 | 11004.28 | -748.851
482.6361 | 5.05039 | 11003.2 | -748.8493
482.7161 | 5.0516 | 11002.2 | -748.848
482.8061 | 5.053 | 11001.13 | -748.8465
482.8761 | 5.0542 | 11000.09 | -748.8453
482.9461 | 5.0554 | 10999 | -748.8441
483.0261 | 5.0568 | 10997.94 | -748.8428
483.1261 | 5.0584 | 10996.92 | -748.8411
483.2261 | 5.06 | 10996.23 | -748.8395
483.3261 | 5.0618 | 10995.15 | -748.8378
483.4161 | 5.0632 | 10994.11 | -748.8363
483.5061 | 5.0648 | 10993.05 | -748.8348
483.5961 | 5.0662 | 10991.99 | -748.8333
483.6661 | 5.0674 | 10990.88 | -748.8321
483.7361 | 5.0686 | 10989.86 | -748.831
483.8261 | 5.07 | 10988.77 | -748.8295
483.9261 | 5.0718 | 10987.97 | -748.8278
484.0261 | 5.0734 | 10987.13 | -748.8261
484.1261 | 5.075 | 10986.05 | -748.8245
484.2061 | 5.0764 | 10984.95 | -748.8231
484.2961 | 5.078 | 10983.93 | -748.8216
484.3761 | 5.07939 | 10982.78 | -748.8203
484.4461 | 5.0804 | 10981.78 | -748.8191
484.5161 | 5.0816 | 10980.78 | -748.818
484.6061 | 5.0832 | 10979.74 | -748.8165
484.7061 | 5.085 | 10978.92 | -748.8148
484.8061 | 5.0866 | 10978.12 | -748.8131
484.8961 | 5.0882 | 10977.02 | -748.8116
484.9761 | 5.0896 | 10975.94 | -748.8103
485.0561 | 5.0908 | 10974.92 | -748.809
485.1361 | 5.0922 | 10973.77 | -748.8076
485.2061 | 5.09359 | 10972.77 | -748.8065
485.2761 | 5.0946 | 10971.66 | -748.8053
485.3561 | 5.096 | 10970.58 | -748.804
485.4561 | 5.0978 | 10969.58 | -748.8023
485.5561 | 5.09959 | 10968.66 | -748.8006
485.6461 | 5.10119 | 10967.6 | -748.7991
485.7161 | 5.1024 | 10966.53 | -748.798
485.7861 | 5.1034 | 10965.42 | -748.7968
485.8561 | 5.10479 | 10964.35 | -748.7956
485.9261 | 5.1058 | 10963.26 | -748.7945
485.9961 | 5.107 | 10962.17 | -748.7933
486.0661 | 5.1082 | 10961.07 | -748.7921
486.1361 | 5.1094 | 10960.03 | -748.791
486.2361 | 5.1112 | 10959.07 | -748.7893
486.3261 | 5.11279 | 10958.06 | -748.7878
486.4161 | 5.1142 | 10956.92 | -748.7863
486.4761 | 5.1152 | 10955.91 | -748.7853
486.5461 | 5.1164 | 10954.8 | -748.7841
486.6161 | 5.1176 | 10953.78 | -748.783
486.6861 | 5.1188 | 10952.63 | -748.7818
486.7461 | 5.1198 | 10951.53 | -748.7808
486.8161 | 5.121 | 10950.4 | -748.7796
486.8961 | 5.1224 | 10949.28 | -748.7783
486.9961 | 5.12419 | 10948.25 | -748.7766
487.0961 | 5.1258 | 10947.21 | -748.775
487.1761 | 5.1272 | 10946.18 | -748.7736
487.2461 | 5.1284 | 10945.13 | -748.7725
487.3161 | 5.1296 | 10944.04 | -748.7713
487.3861 | 5.1308 | 10942.93 | -748.7701
487.4461 | 5.1318 | 10941.79 | -748.7691
487.5061 | 5.1328 | 10940.68 | -748.7681
487.5761 | 5.134 | 10939.63 | -748.767
487.6461 | 5.13519 | 10938.62 | -748.7658
487.7361 | 5.1366 | 10937.52 | -748.7643
487.8261 | 5.1382 | 10936.47 | -748.7628
487.9061 | 5.13959 | 10935.33 | -748.7615
487.9761 | 5.1408 | 10934.33 | -748.7603
488.0461 | 5.1418 | 10933.22 | -748.7591
488.1161 | 5.143 | 10932.0625 | -748.758
488.1761 | 5.144 | 10930.93 | -748.757
488.2361 | 5.1452 | 10929.8 | -748.756
488.2961 | 5.1462 | 10928.77 | -748.755
488.3661 | 5.1474 | 10927.65 | -748.7538
488.4561 | 5.1488 | 10926.52 | -748.7523
488.5361 | 5.1502 | 10925.46 | -748.751
488.6261 | 5.1518 | 10924.34 | -748.7495
488.6961 | 5.153 | 10923.29 | -748.7483
488.7661 | 5.1542 | 10922.18 | -748.7471
488.8261 | 5.1552 | 10921.17 | -748.7461
488.8861 | 5.1562 | 10920.12 | -748.7451
488.9461 | 5.1572 | 10918.94 | -748.7441
489.0061 | 5.1582 | 10917.82 | -748.7431
489.0661 | 5.1592 | 10916.68 | -748.7421
489.1261 | 5.16039 | 10915.64 | -748.7411
489.2061 | 5.1616 | 10914.57 | -748.7398
489.2861 | 5.163 | 10913.5 | -748.7385
489.3661 | 5.1644 | 10912.38 | -748.7371
489.4261 | 5.1654 | 10911.38 | -748.7361
489.4861 | 5.1664 | 10910.36 | -748.7351
489.5461 | 5.1674 | 10909.27 | -748.7341
489.6161 | 5.1686 | 10908.13 | -748.733
489.6761 | 5.1696 | 10906.98 | -748.732
489.7261 | 5.1704 | 10905.9 | -748.7311
489.7861 | 5.1714 | 10904.7 | -748.7301
489.8461 | 5.1724 | 10903.56 | -748.7291
489.9061 | 5.1734 | 10902.52 | -748.7281
489.9761 | 5.1746 | 10901.47 | -748.727
490.0661 | 5.1762 | 10900.38 | -748.7255
490.1361 | 5.1774 | 10899.31 | -748.7243
490.1961 | 5.1784 | 10898.29 | -748.7233
490.2561 | 5.1794 | 10897.26 | -748.7223
490.3161 | 5.1804 | 10896.18 | -748.7213
490.3761 | 5.1814 | 10895.07 | -748.7203
490.4261 | 5.1822 | 10894.06 | -748.7195
490.4761 | 5.183 | 10893.01 | -748.7186
490.5261 | 5.1838 | 10891.86 | -748.7178
490.5761 | 5.18479 | 10890.71 | -748.717
490.6361 | 5.1856 | 10889.59 | -748.716
490.7061 | 5.1868 | 10888.49 | -748.7148
490.7861 | 5.1882 | 10887.44 | -748.7135
490.8661 | 5.18959 | 10886.35 | -748.7121
490.9261 | 5.19059 | 10885.28 | -748.7111
490.9861 | 5.19159 | 10884.11 | -748.7101
491.0461 | 5.1924 | 10883.02 | -748.7091
491.1061 | 5.1934 | 10881.92 | -748.7081
491.1661 | 5.1944 | 10880.73 | -748.7071
491.2161 | 5.1952 | 10879.71 | -748.7063
491.2761 | 5.1962 | 10878.51 | -748.7053
491.3261 | 5.19719 | 10877.38 | -748.7045
491.3761 | 5.19799 | 10876.33 | -748.7036
491.4361 | 5.199 | 10875.15 | -748.7026
491.4961 | 5.2 | 10874.05 | -748.7016
491.5761 | 5.20139 | 10872.94 | -748.7003
491.6461 | 5.2024 | 10871.91 | -748.6991
491.7061 | 5.20359 | 10870.85 | -748.6981
491.7661 | 5.2046 | 10869.65 | -748.6971
491.8161 | 5.2054 | 10868.52 | -748.6963
491.8661 | 5.2062 | 10867.41 | -748.6955
491.9161 | 5.20719 | 10866.4 | -748.6946
491.9661 | 5.208 | 10865.38 | -748.6938
492.0161 | 5.2088 | 10864.28 | -748.693
492.0661 | 5.2096 | 10863.15 | -748.6921
492.1161 | 5.2106 | 10862.01 | -748.6913
492.1661 | 5.2114 | 10860.93 | -748.6904
492.2261 | 5.2124 | 10859.77 | -748.6895
492.2861 | 5.2134 | 10858.72 | -748.6885
492.3461 | 5.2144 | 10857.63 | -748.6875
492.4161 | 5.21579 | 10856.55 | -748.6863
492.4761 | 5.2168 | 10855.47 | -748.6853
492.5261 | 5.2176 | 10854.45 | -748.6845
492.5761 | 5.21859 | 10853.36 | -748.6836
492.6261 | 5.2194 | 10852.29 | -748.6828
492.6761 | 5.22039 | 10851.21 | -748.682
492.7261 | 5.2212 | 10850.13 | -748.6811
492.7761 | 5.222 | 10849.06 | -748.6803
492.8261 | 5.223 | 10847.93 | -748.6795
492.8761 | 5.2238 | 10846.8 | -748.6786
492.9261 | 5.22479 | 10845.75 | -748.6778
492.9761 | 5.2256 | 10844.67 | -748.677
493.0261 | 5.2264 | 10843.66 | -748.6761
493.0961 | 5.2276 | 10842.6 | -748.675
493.1661 | 5.229 | 10841.53 | -748.6738
493.2261 | 5.23 | 10840.41 | -748.6728
493.2761 | 5.2308 | 10839.33 | -748.672
493.3261 | 5.2318 | 10838.22 | -748.6711
493.3761 | 5.2326 | 10837.13 | -748.6703
493.4261 | 5.2336 | 10836.01 | -748.6695
493.4761 | 5.2344 | 10834.88 | -748.6686
493.5261 | 5.2354 | 10833.79 | -748.6678
493.5761 | 5.2362 | 10832.63 | -748.667
493.6261 | 5.2372 | 10831.43 | -748.6661
493.6761 | 5.23819 | 10830.33 | -748.6653
493.7261 | 5.239 | 10829.32 | -748.6645
493.7861 | 5.24 | 10828.17 | -748.6635
493.8461 | 5.2412 | 10827.12 | -748.6625
493.9061 | 5.2422 | 10826.04 | -748.6615
493.9561 | 5.2432 | 10825.02 | -748.6606
494.0061 | 5.24419 | 10823.9 | -748.6598
494.0561 | 5.245 | 10822.76 | -748.659
494.1061 | 5.24599 | 10821.6 | -748.6581
494.1561 | 5.2468 | 10820.41 | -748.6573
494.1961 | 5.2474 | 10819.40625 | -748.6566
494.2361 | 5.2482 | 10818.37 | -748.656
494.2861 | 5.249 | 10817.13 | -748.6551
494.3261 | 5.2498 | 10816.1 | -748.6545
494.3761 | 5.2506 | 10814.85 | -748.6536
494.4261 | 5.2514 | 10813.68 | -748.6528
494.4761 | 5.2524 | 10812.625 | -748.6519
494.5261 | 5.2532 | 10811.56 | -748.6511
494.5761 | 5.254 | 10810.52 | -748.6503
494.6361 | 5.25519 | 10809.44 | -748.6493
494.6961 | 5.25619 | 10808.26 | -748.6483
494.7461 | 5.257 | 10807.13 | -748.6475
494.7961 | 5.2578 | 10805.9375 | -748.6466
494.8461 | 5.2586 | 10804.75 | -748.6458
494.8961 | 5.2594 | 10803.6 | -748.645
494.9461 | 5.26039 | 10802.45 | -748.6441
494.9861 | 5.261 | 10801.44 | -748.6435
495.0261 | 5.2616 | 10800.3 | -748.6428
495.0661 | 5.2624 | 10799.26 | -748.6421
495.1061 | 5.263 | 10798.24 | -748.6415
495.1461 | 5.2636 | 10797.23 | -748.6408
495.1961 | 5.2644 | 10796.03 | -748.64
495.2461 | 5.26539 | 10794.93 | -748.6391
495.2961 | 5.2662 | 10793.92 | -748.6383
495.3561 | 5.2672 | 10792.79 | -748.6373
495.4161 | 5.2682 | 10791.65 | -748.6363
495.4761 | 5.2692 | 10790.46 | -748.6353
495.5261 | 5.27 | 10789.32 | -748.6345
495.5661 | 5.2706 | 10788.29 | -748.6338
495.6061 | 5.27139 | 10787.25 | -748.6331
495.6561 | 5.2722 | 10786.08 | -748.6323
495.7061 | 5.273 | 10784.89 | -748.6315
495.7561 | 5.2738 | 10783.66 | -748.6306
495.7961 | 5.27459 | 10782.58 | -748.63
495.8361 | 5.2752 | 10781.37 | -748.6293
495.8761 | 5.2758 | 10780.21 | -748.6286
495.9161 | 5.2764 | 10779.14 | -748.628
495.9561 | 5.2772 | 10778.11 | -748.6273
496.0061 | 5.278 | 10776.92 | -748.6265
496.0561 | 5.2788 | 10775.8 | -748.6256
496.1161 | 5.2798 | 10774.62 | -748.6246
496.1761 | 5.2808 | 10773.46 | -748.6236
496.2261 | 5.28179 | 10772.42 | -748.6228
496.2761 | 5.2826 | 10771.25 | -748.622
496.3161 | 5.2832 | 10770.23 | -748.6213
496.3561 | 5.28399 | 10769.13 | -748.6206
496.3961 | 5.2846 | 10768.05 | -748.62
496.4461 | 5.2854 | 10766.85 | -748.6191
496.4861 | 5.28619 | 10765.85 | -748.6185
496.5261 | 5.2868 | 10764.8 | -748.6178
496.5661 | 5.2874 | 10763.68 | -748.6171
496.6061 | 5.2882 | 10762.53 | -748.6165
496.6461 | 5.2888 | 10761.36 | -748.6158
496.6861 | 5.2894 | 10760.3 | -748.6151
496.7261 | 5.2902 | 10759.26 | -748.6145
496.7661 | 5.2908 | 10758.23 | -748.6138
496.8161 | 5.2916 | 10756.99 | -748.6129
496.8661 | 5.29259 | 10755.89 | -748.6121
496.9161 | 5.2934 | 10754.75 | -748.6113
496.9661 | 5.2942 | 10753.6 | -748.6105
497.0161 | 5.295 | 10752.34 | -748.6096
497.0561 | 5.2958 | 10751.22 | -748.609
497.0961 | 5.2964 | 10750.1 | -748.6083
497.1361 | 5.29719 | 10748.94 | -748.6076
497.1761 | 5.2978 | 10747.78 | -748.607
497.2161 | 5.2984 | 10746.68 | -748.6063
497.2561 | 5.2992 | 10745.59 | -748.6056
497.2961 | 5.2998 | 10744.54 | -748.6049
497.3361 | 5.30059 | 10743.44 | -748.6043
497.3761 | 5.3012 | 10742.25 | -748.6036
497.4161 | 5.30199 | 10741.03 | -748.603
497.4561 | 5.3026 | 10739.9 | -748.6023
497.4961 | 5.3032 | 10738.84 | -748.6016
497.5361 | 5.304 | 10737.82 | -748.601
497.5861 | 5.3048 | 10736.59 | -748.6001
497.6361 | 5.3058 | 10735.48 | -748.5993
497.6861 | 5.3066 | 10734.47 | -748.5985
497.7361 | 5.30759 | 10733.4 | -748.5976
497.7861 | 5.3084 | 10732.2 | -748.5968
497.8361 | 5.3092 | 10730.95 | -748.596
497.8761 | 5.31 | 10729.83 | -748.5953
497.9161 | 5.31079 | 10728.64 | -748.5946
497.9561 | 5.3114 | 10727.53 | -748.594
497.9961 | 5.3122 | 10726.43 | -748.5933
498.0361 | 5.3128 | 10725.3 | -748.5926
498.0761 | 5.3136 | 10724.08 | -748.592
498.1161 | 5.31439 | 10722.85 | -748.5913
498.1561 | 5.315 | 10721.65 | -748.5906
498.1961 | 5.3158 | 10720.47 | -748.59
498.2361 | 5.3164 | 10719.31 | -748.5893
498.2761 | 5.3172 | 10718.19 | -748.5886
498.3161 | 5.3178 | 10717.14 | -748.588
498.3661 | 5.3188 | 10715.93 | -748.5871
498.4161 | 5.3196 | 10714.8 | -748.5863
498.4661 | 5.3206 | 10713.68 | -748.5855
498.5161 | 5.3214 | 10712.44 | -748.5846
498.5561 | 5.3222 | 10711.36 | -748.584
498.5961 | 5.323 | 10710.17 | -748.5833
498.6361 | 5.3236 | 10709 | -748.5826
498.6761 | 5.3244 | 10707.87 | -748.582
498.7161 | 5.32519 | 10706.67 | -748.5813
498.7561 | 5.3258 | 10705.51 | -748.5806
498.7961 | 5.3266 | 10704.26 | -748.58
498.8361 | 5.3272 | 10703.05 | -748.5793
498.8761 | 5.328 | 10701.82 | -748.5786
498.9161 | 5.3288 | 10700.56 | -748.578
498.9561 | 5.3294 | 10699.3 | -748.5773
498.9961 | 5.3302 | 10698.1 | -748.5766
499.0361 | 5.33099 | 10697.01 | -748.576
499.0761 | 5.3316 | 10695.95 | -748.5753
499.1161 | 5.3324 | 10694.9 | -748.5746
499.1661 | 5.3332 | 10693.72 | -748.5738
499.2161 | 5.3342 | 10692.55 | -748.573
499.2561 | 5.3348 | 10691.47 | -748.5723
499.2961 | 5.3356 | 10690.375 | -748.5716
499.3361 | 5.3364 | 10689.32 | -748.571
499.3761 | 5.337 | 10688.13 | -748.5703
499.4161 | 5.3378 | 10686.89 | -748.5696
499.4561 | 5.3386 | 10685.6 | -748.569
499.4961 | 5.3392 | 10684.39 | -748.5683
499.5361 | 5.34 | 10683.13 | -748.5676
499.5761 | 5.3408 | 10681.83 | -748.567
499.6161 | 5.3414 | 10680.53 | -748.5663
499.6561 | 5.3422 | 10679.23 | -748.5656
499.6961 | 5.34299 | 10677.96 | -748.565
499.7361 | 5.3436 | 10676.73 | -748.5643
499.7761 | 5.3444 | 10675.48 | -748.5636
499.8161 | 5.34519 | 10674.25 | -748.563
499.8561 | 5.3458 | 10673.08 | -748.5623
499.8961 | 5.3466 | 10672.07 | -748.5616
499.9461 | 5.3476 | 10670.85 | -748.5608
499.9961 | 5.3484 | 10669.54 | -748.56
500.0361 | 5.3492 | 10668.42 | -748.5593
500.0761 | 5.35 | 10667.24 | -748.5586
500.1161 | 5.3508 | 10666.15 | -748.558
500.1561 | 5.3514 | 10664.96 | -748.5573
500.1961 | 5.3522 | 10663.78 | -748.5566
500.2361 | 5.353 | 10662.57 | -748.556
500.2761 | 5.3538 | 10661.37 | -748.5553
500.3161 | 5.3544 | 10660.1 | -748.5546
500.3561 | 5.3552 | 10658.81 | -748.554
500.3961 | 5.356 | 10657.52 | -748.5533
500.4361 | 5.3566 | 10656.22 | -748.5526
500.4761 | 5.3574 | 10655 | -748.552
500.5161 | 5.3582 | 10653.85 | -748.5513
500.5561 | 5.3588 | 10652.67 | -748.5506
500.5961 | 5.3596 | 10651.51 | -748.55
500.6361 | 5.3604 | 10650.28 | -748.5493
500.6761 | 5.36119 | 10649.16 | -748.5486
500.7161 | 5.3618 | 10648.16 | -748.548
500.7661 | 5.3628 | 10646.89 | -748.5471
500.8061 | 5.36359 | 10645.73 | -748.5465
500.8461 | 5.3642 | 10644.46 | -748.5458
500.8861 | 5.365 | 10643.19 | -748.5451
500.9261 | 5.3658 | 10641.93 | -748.5445
500.9661 | 5.36659 | 10640.65 | -748.5438
501.0061 | 5.3672 | 10639.38 | -748.5431
501.0461 | 5.368 | 10638.1 | -748.5425
501.0861 | 5.36879 | 10636.8 | -748.5418
501.1261 | 5.3694 | 10635.47 | -748.5411
501.1561 | 5.37 | 10634.43 | -748.5406
501.1961 | 5.3708 | 10633.09 | -748.54
501.2361 | 5.3714 | 10631.78 | -748.5393
501.2761 | 5.3722 | 10630.5 | -748.5386
501.3161 | 5.37299 | 10629.19 | -748.538
501.3561 | 5.3736 | 10628 | -748.5373
501.3961 | 5.3744 | 10626.82 | -748.5366
501.4361 | 5.375 | 10625.65 | -748.536
501.4761 | 5.3758 | 10624.52 | -748.5353
501.5161 | 5.37659 | 10623.39 | -748.5346
501.5561 | 5.3772 | 10622.19 | -748.534
501.5961 | 5.378 | 10621.03 | -748.5333
501.6361 | 5.3786 | 10619.75 | -748.5326
501.6761 | 5.3794 | 10618.44 | -748.532
501.7161 | 5.38 | 10617.15 | -748.5313
501.7561 | 5.3808 | 10615.85 | -748.5306
501.7961 | 5.38159 | 10614.54 | -748.53
501.8361 | 5.3822 | 10613.25 | -748.5293
501.8661 | 5.3828 | 10612.21 | -748.5288
501.8961 | 5.3832 | 10611.16 | -748.5283
501.9261 | 5.3838 | 10610.07 | -748.5278
501.9561 | 5.3844 | 10608.96 | -748.5273
501.9861 | 5.38499 | 10607.85 | -748.5268
502.0161 | 5.3854 | 10606.81 | -748.5263
502.0461 | 5.386 | 10605.79 | -748.5258
502.0861 | 5.3866 | 10604.55 | -748.5251
502.1261 | 5.3874 | 10603.33 | -748.5245
502.1661 | 5.38819 | 10602.15 | -748.5238
502.2061 | 5.3888 | 10600.94 | -748.5231
502.2461 | 5.3896 | 10599.82 | -748.5225
502.2861 | 5.3902 | 10598.63 | -748.5218
502.3161 | 5.3908 | 10597.63 | -748.5213
502.3461 | 5.3914 | 10596.57 | -748.5208
502.3761 | 5.39199 | 10595.51 | -748.5203
502.4061 | 5.3924 | 10594.45 | -748.5198
502.4361 | 5.393 | 10593.375 | -748.5193
502.4661 | 5.39359 | 10592.32 | -748.5188
502.5061 | 5.3942 | 10590.97 | -748.5181
502.5361 | 5.3948 | 10589.95 | -748.5176
502.5661 | 5.39539 | 10588.91 | -748.5171
502.5961 | 5.3958 | 10587.82 | -748.5166
502.6261 | 5.3964 | 10586.74 | -748.5161
502.6561 | 5.39699 | 10585.61 | -748.5156
502.6861 | 5.3974 | 10584.46 | -748.5151
502.7161 | 5.398 | 10583.28 | -748.5146
502.7461 | 5.39859 | 10582.16 | -748.5141
502.7761 | 5.399 | 10581.04 | -748.5136
502.8061 | 5.3996 | 10580 | -748.5131
502.8461 | 5.4002 | 10578.68 | -748.5125
502.8761 | 5.4008 | 10577.68 | -748.512
502.9161 | 5.4014 | 10576.41 | -748.5113
502.9561 | 5.4022 | 10575.26 | -748.5106
502.9961 | 5.40299 | 10574.1 | -748.51
503.0361 | 5.4036 | 10572.92 | -748.5093
503.0661 | 5.4042 | 10571.91 | -748.5088
503.0961 | 5.4046 | 10570.9 | -748.5083
503.1261 | 5.4052 | 10569.87 | -748.5078
503.1561 | 5.4058 | 10568.76 | -748.5073
503.1861 | 5.40639 | 10567.69 | -748.5068
503.2161 | 5.4068 | 10566.56 | -748.5063
503.2461 | 5.4074 | 10565.43 | -748.5058
503.2761 | 5.4078 | 10564.29 | -748.5053
503.3061 | 5.4084 | 10563.15 | -748.5048
503.3361 | 5.409 | 10562.03 | -748.5043
503.3661 | 5.4094 | 10560.90625 | -748.5038
503.3961 | 5.41 | 10559.71 | -748.5033
503.4261 | 5.4106 | 10558.54 | -748.5028
503.4561 | 5.411 | 10557.33 | -748.5023
503.4861 | 5.4116 | 10556.15625 | -748.5018
503.5161 | 5.412 | 10554.99 | -748.5013
503.5461 | 5.4126 | 10553.84375 | -748.5008
503.5761 | 5.41319 | 10552.79 | -748.5003
503.6061 | 5.4136 | 10551.65 | -748.4998
503.6361 | 5.4142 | 10550.62 | -748.4993
503.6661 | 5.4146 | 10549.59375 | -748.4988
503.7061 | 5.4154 | 10548.33 | -748.4981
503.7461 | 5.416 | 10547.08 | -748.4975
503.7861 | 5.41679 | 10545.81 | -748.4968
503.8261 | 5.4174 | 10544.49 | -748.4961
503.8561 | 5.41799 | 10543.42 | -748.4956
503.8861 | 5.4184 | 10542.36 | -748.4951
503.9161 | 5.419 | 10541.22 | -748.4946
503.9461 | 5.4194 | 10540.06 | -748.4941
503.9761 | 5.42 | 10538.92 | -748.4936
504.0061 | 5.4206 | 10537.73 | -748.4931
504.0361 | 5.421 | 10536.67 | -748.4926
504.0661 | 5.4216 | 10535.54 | -748.4921
504.0961 | 5.422 | 10534.45 | -748.4916
504.1261 | 5.4226 | 10533.27 | -748.4911
504.1561 | 5.423 | 10532.12 | -748.4906
504.1861 | 5.4236 | 10530.95 | -748.4901
504.2161 | 5.42419 | 10529.75 | -748.4896
504.2461 | 5.4246 | 10528.56 | -748.4891
504.2761 | 5.4252 | 10527.39 | -748.4886
504.3061 | 5.4256 | 10526.29 | -748.4881
504.3361 | 5.4262 | 10525.17 | -748.4876
504.3661 | 5.4266 | 10524.11 | -748.4871
504.3961 | 5.4272 | 10522.99 | -748.4866
504.4361 | 5.4278 | 10521.66 | -748.486
504.4661 | 5.4284 | 10520.61 | -748.4855
504.5061 | 5.429 | 10519.31 | -748.4848
504.5461 | 5.4298 | 10518.05 | -748.4841
504.5861 | 5.4304 | 10516.79 | -748.4835
504.6161 | 5.431 | 10515.74 | -748.483
504.6461 | 5.4314 | 10514.7 | -748.4825
504.6761 | 5.432 | 10513.52 | -748.4819
504.7061 | 5.4326 | 10512.37 | -748.4815
504.7361 | 5.433 | 10511.17 | -748.481
504.7661 | 5.4336 | 10509.94 | -748.4805
504.7961 | 5.434 | 10508.81 | -748.48
504.8261 | 5.4346 | 10507.61 | -748.4795
504.8561 | 5.435 | 10506.47 | -748.479
504.8861 | 5.4356 | 10505.34 | -748.4785
504.9161 | 5.43619 | 10504.13 | -748.478
504.9461 | 5.4366 | 10502.96 | -748.4775
504.9761 | 5.4372 | 10501.75 | -748.477
505.0061 | 5.4376 | 10500.58 | -748.4765
505.0361 | 5.4382 | 10499.41 | -748.476
505.0661 | 5.4386 | 10498.21875 | -748.4755
505.0961 | 5.4392 | 10496.99 | -748.475
505.1261 | 5.43979 | 10495.77 | -748.4745
505.1561 | 5.4402 | 10494.65 | -748.474
505.1861 | 5.4408 | 10493.55 | -748.4735
505.2161 | 5.4412 | 10492.51 | -748.473
505.2461 | 5.4418 | 10491.46 | -748.4725
505.2861 | 5.4424 | 10490.17 | -748.4718
505.3261 | 5.4432 | 10488.84 | -748.4711
505.3561 | 5.4436 | 10487.76 | -748.4706
505.3861 | 5.4442 | 10486.61 | -748.4701
505.4161 | 5.44479 | 10485.43 | -748.4696
505.4461 | 5.4452 | 10484.27 | -748.4691
505.4761 | 5.4458 | 10483.08 | -748.4686
505.5061 | 5.4462 | 10481.875 | -748.4681
505.5361 | 5.4468 | 10480.61 | -748.4676
505.5661 | 5.44739 | 10479.36 | -748.4671
505.5961 | 5.4478 | 10478.14 | -748.4666
505.6261 | 5.4484 | 10476.92 | -748.4661
505.6561 | 5.449 | 10475.71 | -748.4656
505.6861 | 5.4494 | 10474.42 | -748.4651
505.7161 | 5.45 | 10473.08 | -748.4646
505.7461 | 5.45059 | 10471.79 | -748.4641
505.7761 | 5.451 | 10470.52 | -748.4636
505.8061 | 5.4516 | 10469.3 | -748.4631
505.8361 | 5.45219 | 10468.09 | -748.4626
505.8661 | 5.4526 | 10466.90625 | -748.4621
505.8961 | 5.4532 | 10465.73 | -748.4616
505.9261 | 5.45379 | 10464.5625 | -748.4611
505.9561 | 5.4542 | 10463.4 | -748.4606
505.9861 | 5.4548 | 10462.29 | -748.4601
506.0161 | 5.45539 | 10461.23 | -748.4596
506.0461 | 5.4558 | 10460.15 | -748.4591
506.0761 | 5.4564 | 10459.06 | -748.4586
506.1061 | 5.457 | 10457.96 | -748.4581
506.1361 | 5.4574 | 10456.76 | -748.4576
506.1661 | 5.458 | 10455.52 | -748.4571
506.1961 | 5.4586 | 10454.28 | -748.4566
506.2261 | 5.45919 | 10453.1 | -748.4561
506.2561 | 5.4596 | 10451.87 | -748.4556
506.2861 | 5.4602 | 10450.55 | -748.4551
506.3161 | 5.4608 | 10449.29 | -748.4546
506.3461 | 5.4612 | 10447.94 | -748.4541
506.3761 | 5.4618 | 10446.67 | -748.4536
506.4061 | 5.4624 | 10445.25 | -748.4531
506.4361 | 5.4628 | 10443.9 | -748.4526
506.4661 | 5.4634 | 10442.51 | -748.4521
506.4961 | 5.464 | 10441.15 | -748.4516
506.5261 | 5.46459 | 10439.75 | -748.4511
506.5561 | 5.465 | 10438.49 | -748.4506
506.5861 | 5.4656 | 10437.19 | -748.4501
506.6161 | 5.466 | 10435.96 | -748.4496
506.6461 | 5.4666 | 10434.73 | -748.4491
506.6761 | 5.4672 | 10433.59 | -748.4486
506.7061 | 5.46779 | 10432.55 | -748.4481
506.7361 | 5.4682 | 10431.41 | -748.4476
506.7661 | 5.4688 | 10430.27 | -748.4471
506.7961 | 5.4694 | 10429.08 | -748.4466
506.8261 | 5.46999 | 10427.93 | -748.4461
506.8561 | 5.4704 | 10426.75 | -748.4456
506.8861 | 5.471 | 10425.54 | -748.4451
506.9161 | 5.47159 | 10424.3 | -748.4446
506.9461 | 5.472 | 10423.01 | -748.4441
506.9761 | 5.4726 | 10421.76 | -748.4436
507.0061 | 5.4732 | 10420.47 | -748.4431
507.0361 | 5.4738 | 10419.17 | -748.4426
507.0661 | 5.47439 | 10417.86 | -748.4421
507.0961 | 5.4748 | 10416.59 | -748.4416
507.1261 | 5.4754 | 10415.3 | -748.4411
507.1561 | 5.476 | 10413.94 | -748.4406
507.1861 | 5.4766 | 10412.59 | -748.4401
507.2161 | 5.477 | 10411.27 | -748.4396
507.2461 | 5.4776 | 10409.98 | -748.4391
507.2761 | 5.4782 | 10408.64 | -748.4386
507.3061 | 5.4788 | 10407.25 | -748.4381
507.3361 | 5.47939 | 10405.91 | -748.4376
507.3661 | 5.4798 | 10404.57 | -748.4371
507.3961 | 5.4804 | 10403.33 | -748.4366
507.4261 | 5.481 | 10402.13 | -748.4361
507.4561 | 5.4816 | 10400.92 | -748.4356
507.4861 | 5.48219 | 10399.74 | -748.4351
507.5161 | 5.4826 | 10398.53 | -748.4346
507.5461 | 5.4832 | 10397.34 | -748.4341
507.5761 | 5.4838 | 10396.09375 | -748.4336
507.6061 | 5.4844 | 10394.83 | -748.4331
507.6361 | 5.48499 | 10393.61 | -748.4326
507.6661 | 5.4854 | 10392.32 | -748.4321
507.6961 | 5.486 | 10391.02 | -748.4316
507.7261 | 5.4866 | 10389.67 | -748.4311
507.7561 | 5.4872 | 10388.34 | -748.4306
507.7861 | 5.4878 | 10386.96 | -748.4301
507.8161 | 5.48839 | 10385.62 | -748.4296
507.8461 | 5.4888 | 10384.33 | -748.4291
507.8761 | 5.4894 | 10383 | -748.4286
507.9061 | 5.49 | 10381.66 | -748.4281
507.9361 | 5.4906 | 10380.22 | -748.4276
507.9661 | 5.4912 | 10378.75 | -748.4271
507.9861 | 5.49159 | 10377.74 | -748.4268
508.0161 | 5.492 | 10376.3 | -748.4263
508.0461 | 5.4926 | 10374.85 | -748.4258
508.0761 | 5.4932 | 10373.44 | -748.4253
508.1061 | 5.4938 | 10372.01 | -748.4248
508.1361 | 5.4944 | 10370.55 | -748.4243
508.1661 | 5.49499 | 10369.21 | -748.4238
508.1961 | 5.49559 | 10367.8 | -748.4233
508.2261 | 5.496 | 10366.52 | -748.4228
508.2561 | 5.4966 | 10365.22 | -748.4223
508.2861 | 5.4972 | 10364.01 | -748.4218
508.3161 | 5.4978 | 10362.82 | -748.4213
508.3461 | 5.4984 | 10361.58 | -748.4208
508.3761 | 5.499 | 10360.33 | -748.4203
508.4061 | 5.4996 | 10359 | -748.4198
508.4361 | 5.5002 | 10357.62 | -748.4193
508.4661 | 5.5008 | 10356.25 | -748.4188
508.4961 | 5.5012 | 10354.81 | -748.4183
508.5261 | 5.50199 | 10353.43 | -748.4178
508.5561 | 5.5024 | 10352.05 | -748.4173
508.5861 | 5.503 | 10350.66 | -748.4168
508.6161 | 5.5036 | 10349.26 | -748.4163
508.6461 | 5.5042 | 10347.86 | -748.4158
508.6761 | 5.5048 | 10346.4 | -748.4153
508.7061 | 5.5054 | 10344.97 | -748.4148
508.7361 | 5.50599 | 10343.5 | -748.4143
508.7661 | 5.50659 | 10342.02 | -748.4138
508.7961 | 5.507 | 10340.52 | -748.4133
508.8261 | 5.5076 | 10339.09 | -748.4128
508.8561 | 5.5082 | 10337.69 | -748.4123
508.8861 | 5.5088 | 10336.29 | -748.4118
508.9161 | 5.5094 | 10334.89 | -748.4113
508.9461 | 5.51 | 10333.44 | -748.4108
508.9761 | 5.5106 | 10332.07 | -748.4103
509.0061 | 5.51119 | 10330.78125 | -748.4098
509.0361 | 5.51179 | 10329.58 | -748.4093
509.0661 | 5.5122 | 10328.3125 | -748.4088
509.0961 | 5.5128 | 10327.04 | -748.4083
509.1261 | 5.5134 | 10325.73 | -748.4078
509.1561 | 5.514 | 10324.34 | -748.4073
509.1861 | 5.5146 | 10322.94 | -748.4068
509.2161 | 5.5152 | 10321.51 | -748.4063
509.2461 | 5.5158 | 10320.03 | -748.4058
509.2761 | 5.51639 | 10318.55 | -748.4053
509.2961 | 5.51679 | 10317.52 | -748.405
509.3261 | 5.5172 | 10316.08 | -748.4045
509.3561 | 5.5178 | 10314.61 | -748.404
509.3861 | 5.5184 | 10313.14 | -748.4035
509.4161 | 5.519 | 10311.68 | -748.403
509.4461 | 5.51959 | 10310.25 | -748.4025
509.4761 | 5.52 | 10308.83 | -748.402
509.5061 | 5.5206 | 10307.34 | -748.4015
509.5261 | 5.521 | 10306.26 | -748.4011
509.5461 | 5.5214 | 10305.18 | -748.4008
509.5661 | 5.5218 | 10304.08 | -748.4005
509.5861 | 5.5222 | 10303.01 | -748.4001
509.6061 | 5.52259 | 10301.97 | -748.3998
509.6261 | 5.52299 | 10300.97 | -748.3995
509.6561 | 5.5234 | 10299.51 | -748.399
509.6861 | 5.524 | 10298.04 | -748.3985
509.7061 | 5.5244 | 10297.03 | -748.3981
509.7361 | 5.525 | 10295.6 | -748.3976
509.7661 | 5.52559 | 10294.17 | -748.3971
509.7961 | 5.526 | 10292.79 | -748.3966
509.8261 | 5.5266 | 10291.48 | -748.3961
509.8561 | 5.5272 | 10290.15 | -748.3956
509.8861 | 5.5278 | 10288.81 | -748.3951
509.9161 | 5.52839 | 10287.42 | -748.3946
509.9461 | 5.5288 | 10285.95 | -748.3941
509.9661 | 5.5292 | 10284.90625 | -748.3938
509.9961 | 5.5298 | 10283.4 | -748.3933
510.0161 | 5.5302 | 10282.33 | -748.393
510.0361 | 5.53059 | 10281.29 | -748.3926
510.0561 | 5.5308 | 10280.28 | -748.3923
510.0761 | 5.5312 | 10279.25 | -748.392
510.0961 | 5.5316 | 10278.22 | -748.3916
510.1261 | 5.5322 | 10276.74 | -748.3911
510.1461 | 5.53259 | 10275.71 | -748.3908
510.1761 | 5.533 | 10274.22 | -748.3903
510.1961 | 5.5334 | 10273.16 | -748.39
510.2161 | 5.5338 | 10272.1 | -748.3896
510.2361 | 5.5342 | 10271.04 | -748.3893
510.2561 | 5.53459 | 10269.99 | -748.389
510.2761 | 5.53499 | 10268.90625 | -748.3886
510.2961 | 5.5352 | 10267.86 | -748.3883
510.3161 | 5.5356 | 10266.83 | -748.388
510.3361 | 5.536 | 10265.83 | -748.3876
510.3561 | 5.5364 | 10264.76 | -748.3873
510.3761 | 5.53679 | 10263.74 | -748.387
510.3961 | 5.537 | 10262.71 | -748.3866
510.4161 | 5.5374 | 10261.65625 | -748.3863
510.4361 | 5.5378 | 10260.58 | -748.386
510.4561 | 5.5382 | 10259.57 | -748.3856
510.4761 | 5.53859 | 10258.56 | -748.3853
510.5061 | 5.539 | 10257.125 | -748.3848
510.5361 | 5.5396 | 10255.74 | -748.3843
510.5661 | 5.5402 | 10254.35 | -748.3838
510.5961 | 5.5406 | 10252.97 | -748.3833
510.6261 | 5.5412 | 10251.62 | -748.3828
510.6561 | 5.5418 | 10250.2 | -748.3823
510.6861 | 5.54239 | 10248.71 | -748.3818
510.7061 | 5.5426 | 10247.7 | -748.3815
510.7261 | 5.543 | 10246.63 | -748.3811
510.7461 | 5.5434 | 10245.54 | -748.3808
510.7661 | 5.5438 | 10244.46 | -748.3805
510.7861 | 5.54419 | 10243.39 | -748.3801
510.8061 | 5.5444 | 10242.33 | -748.3798
510.8261 | 5.5448 | 10241.27 | -748.3795
510.8461 | 5.5452 | 10240.2 | -748.3791
510.8661 | 5.54559 | 10239.14 | -748.3788
510.8861 | 5.54599 | 10238.06 | -748.3785
510.9061 | 5.5462 | 10236.95 | -748.3781
510.9261 | 5.5466 | 10235.88 | -748.3778
510.9461 | 5.547 | 10234.82 | -748.3775
510.9661 | 5.54739 | 10233.73 | -748.3771
510.9861 | 5.5476 | 10232.68 | -748.3768
511.0061 | 5.548 | 10231.58 | -748.3765
511.0261 | 5.5484 | 10230.45 | -748.3761
511.0461 | 5.5488 | 10229.32 | -748.3758
511.0661 | 5.54919 | 10228.24 | -748.3755
511.0861 | 5.5494 | 10227.09 | -748.3751
511.1061 | 5.5498 | 10225.94 | -748.3748
511.1261 | 5.5502 | 10224.84 | -748.3745
511.1461 | 5.55059 | 10223.75 | -748.3741
511.1661 | 5.5508 | 10222.65625 | -748.3738
511.1861 | 5.5512 | 10221.58 | -748.3735
511.2061 | 5.5516 | 10220.57 | -748.3731
511.2261 | 5.552 | 10219.53 | -748.3728
511.2461 | 5.55239 | 10218.52 | -748.3725
511.2661 | 5.5526 | 10217.51 | -748.3721
511.2961 | 5.5532 | 10216.04 | -748.3716
511.3261 | 5.5538 | 10214.64 | -748.3711
511.3561 | 5.55439 | 10213.21 | -748.3706
511.3861 | 5.5548 | 10211.78 | -748.3701
511.4061 | 5.5552 | 10210.78 | -748.3698
511.4261 | 5.5556 | 10209.75 | -748.3695
511.4461 | 5.55599 | 10208.7 | -748.3691
511.4661 | 5.5562 | 10207.68 | -748.3688
511.4861 | 5.5566 | 10206.62 | -748.3685
511.5061 | 5.557 | 10205.57 | -748.3681
511.5261 | 5.5574 | 10204.47 | -748.3678
511.5461 | 5.55779 | 10203.34 | -748.3675
511.5661 | 5.558 | 10202.2 | -748.3671
511.5861 | 5.5584 | 10201.06 | -748.3668
511.6061 | 5.5588 | 10199.9 | -748.3665
511.6261 | 5.5592 | 10198.75 | -748.3661
511.6461 | 5.55959 | 10197.64 | -748.3658
511.6661 | 5.5598 | 10196.53 | -748.3655
511.6861 | 5.5602 | 10195.4 | -748.3651
511.7061 | 5.5606 | 10194.25 | -748.3648
511.7261 | 5.561 | 10193.12 | -748.3645
511.7461 | 5.56139 | 10191.95 | -748.3641
511.7661 | 5.5616 | 10190.79 | -748.3638
511.7861 | 5.562 | 10189.62 | -748.3635
511.8061 | 5.5624 | 10188.5 | -748.3631
511.8261 | 5.5628 | 10187.38 | -748.3628
511.8461 | 5.563 | 10186.19 | -748.3625
511.8661 | 5.5634 | 10185.07 | -748.3621
511.8861 | 5.5638 | 10183.93 | -748.3618
511.9061 | 5.5642 | 10182.76 | -748.3615
511.9261 | 5.56459 | 10181.67 | -748.3611
511.9461 | 5.5648 | 10180.61 | -748.3608
511.9661 | 5.5652 | 10179.5 | -748.3604
511.9861 | 5.5656 | 10178.42 | -748.3601
512.0061 | 5.566 | 10177.37 | -748.3598
512.0261 | 5.56639 | 10176.2 | -748.3595
512.0461 | 5.5666 | 10175.15 | -748.3591
512.0661 | 5.567 | 10174.1 | -748.3588
512.0861 | 5.5674 | 10173.06 | -748.3585
512.1061 | 5.5678 | 10172 | -748.3581
512.1361 | 5.56839 | 10170.46875 | -748.3576
512.1561 | 5.5686 | 10169.42 | -748.3573
512.1761 | 5.569 | 10168.33 | -748.3569
512.1961 | 5.5694 | 10167.23 | -748.3566
512.2161 | 5.5698 | 10166.1 | -748.3563
512.2361 | 5.57019 | 10164.93 | -748.356
512.2561 | 5.5704 | 10163.77 | -748.3556
512.2761 | 5.5708 | 10162.63 | -748.3553
512.2961 | 5.5712 | 10161.48 | -748.355
512.3161 | 5.5716 | 10160.33 | -748.3546
512.3361 | 5.57199 | 10159.21 | -748.3543
512.3561 | 5.5722 | 10158.06 | -748.354
512.3761 | 5.5726 | 10156.87 | -748.3536
512.3961 | 5.573 | 10155.71 | -748.3533
512.4161 | 5.5734 | 10154.55 | -748.353
512.4361 | 5.5738 | 10153.33 | -748.3526
512.4561 | 5.57419 | 10152.17 | -748.3523
512.4761 | 5.5744 | 10151.02 | -748.352
512.4961 | 5.5748 | 10149.83 | -748.3516
512.5161 | 5.5752 | 10148.64 | -748.3513
512.5361 | 5.5756 | 10147.45 | -748.351
512.5561 | 5.57599 | 10146.23 | -748.3506
512.5761 | 5.57639 | 10144.98 | -748.3503
512.5961 | 5.5766 | 10143.75 | -748.35
512.6161 | 5.577 | 10142.53 | -748.3496
512.6361 | 5.5774 | 10141.35 | -748.3493
512.6561 | 5.57779 | 10140.16 | -748.349
512.6761 | 5.57819 | 10138.99 | -748.3486
512.6961 | 5.5784 | 10137.83 | -748.3483
512.7161 | 5.5788 | 10136.68 | -748.348
512.7361 | 5.5792 | 10135.52 | -748.3476
512.7561 | 5.5796 | 10134.35 | -748.3473
512.7761 | 5.58 | 10133.21 | -748.347
512.7961 | 5.5802 | 10131.99 | -748.3466
512.8161 | 5.5806 | 10130.81 | -748.3463
512.8361 | 5.581 | 10129.66 | -748.346
512.8561 | 5.5814 | 10128.55 | -748.3456
512.8761 | 5.5818 | 10127.46 | -748.3453
512.8961 | 5.58219 | 10126.39 | -748.345
512.9161 | 5.58259 | 10125.29 | -748.3446
512.9361 | 5.5828 | 10124.2 | -748.3443
512.9561 | 5.5832 | 10123.1 | -748.344
512.9761 | 5.5836 | 10121.9375 | -748.3436
512.9961 | 5.584 | 10120.78 | -748.3433
513.0161 | 5.5844 | 10119.63 | -748.343
513.0361 | 5.58479 | 10118.48 | -748.3426
513.0561 | 5.585 | 10117.26 | -748.3423
513.0761 | 5.5854 | 10116.08 | -748.342
513.0961 | 5.5858 | 10114.92 | -748.3416
513.1161 | 5.5862 | 10113.74 | -748.3413
513.1361 | 5.5866 | 10112.51 | -748.341
513.1561 | 5.587 | 10111.32 | -748.3406
513.1761 | 5.58739 | 10110.125 | -748.3403
513.1961 | 5.5876 | 10108.91 | -748.34
513.2161 | 5.588 | 10107.7 | -748.3396
513.2361 | 5.5884 | 10106.49 | -748.3393
513.2561 | 5.5888 | 10105.25 | -748.339
513.2761 | 5.5892 | 10104.03 | -748.3386
513.2961 | 5.5896 | 10102.81 | -748.3383
513.3161 | 5.58999 | 10101.54 | -748.338
513.3361 | 5.5902 | 10100.28 | -748.3376
513.3561 | 5.5906 | 10099.02 | -748.3373
513.3761 | 5.591 | 10097.73 | -748.337
513.3961 | 5.5914 | 10096.4375 | -748.3366
513.4161 | 5.5918 | 10095.21 | -748.3363
513.4361 | 5.5922 | 10093.97 | -748.3359
513.4561 | 5.59259 | 10092.76 | -748.3356
513.4761 | 5.5928 | 10091.63 | -748.3353
513.4961 | 5.5932 | 10090.5 | -748.335
513.5161 | 5.5936 | 10089.37 | -748.3346
513.5361 | 5.594 | 10088.27 | -748.3343
513.5561 | 5.5944 | 10087.16 | -748.334
513.5761 | 5.5948 | 10086 | -748.3336
513.5961 | 5.5952 | 10084.88 | -748.3333
513.6161 | 5.59559 | 10083.74 | -748.333
513.6361 | 5.59599 | 10082.61 | -748.3326
513.6561 | 5.5962 | 10081.47 | -748.3323
513.6761 | 5.5966 | 10080.33 | -748.332
513.6961 | 5.597 | 10079.1 | -748.3316
513.7161 | 5.5974 | 10077.92 | -748.3313
513.7361 | 5.5978 | 10076.67 | -748.331
513.7561 | 5.5982 | 10075.43 | -748.3306
513.7761 | 5.5986 | 10074.16 | -748.3303
513.7961 | 5.599 | 10072.92 | -748.33
513.8161 | 5.59939 | 10071.63 | -748.3296
513.8361 | 5.5996 | 10070.31 | -748.3293
513.8561 | 5.6 | 10069.01 | -748.329
513.8761 | 5.6004 | 10067.74 | -748.3286
513.8961 | 5.6008 | 10066.44 | -748.3283
513.9161 | 5.6012 | 10065.12 | -748.328
513.9361 | 5.6016 | 10063.91 | -748.3276
513.9561 | 5.602 | 10062.61 | -748.3273
513.9761 | 5.6024 | 10061.32 | -748.327
513.9961 | 5.6028 | 10060.01 | -748.3266
514.0161 | 5.60319 | 10058.75 | -748.3263
514.0361 | 5.6034 | 10057.39 | -748.326
514.0561 | 5.6038 | 10056.07 | -748.3256
514.0761 | 5.6042 | 10054.7 | -748.3253
514.0961 | 5.6046 | 10053.38 | -748.325
514.1161 | 5.605 | 10052.08 | -748.3246
514.1361 | 5.6054 | 10050.73 | -748.3243
514.1561 | 5.6058 | 10049.42 | -748.3239
514.1761 | 5.6062 | 10048.14 | -748.3236
514.1961 | 5.6066 | 10046.8 | -748.3233
514.2161 | 5.607 | 10045.46 | -748.3229
514.2361 | 5.60739 | 10044.2 | -748.3226
514.2561 | 5.60779 | 10042.95 | -748.3223
514.2761 | 5.608 | 10041.72 | -748.322
514.2961 | 5.6084 | 10040.49 | -748.3216
514.3161 | 5.6088 | 10039.24 | -748.3213
514.3361 | 5.6092 | 10038.05 | -748.321
514.3561 | 5.6096 | 10036.85 | -748.3206
514.3761 | 5.61 | 10035.63 | -748.3203
514.3961 | 5.6104 | 10034.44 | -748.32
514.4161 | 5.6108 | 10033.26 | -748.3196
514.4361 | 5.6112 | 10032.07 | -748.3193
514.4561 | 5.6116 | 10030.85 | -748.319
514.4761 | 5.612 | 10029.6 | -748.3186
514.4961 | 5.6124 | 10028.34 | -748.3183
514.5161 | 5.61279 | 10027.04 | -748.318
514.5361 | 5.61319 | 10025.7 | -748.3176
514.5561 | 5.61359 | 10024.3125 | -748.3172883
514.5761 | 5.6138 | 10022.98 | -748.317
514.5961 | 5.6142 | 10021.63 | -748.3166
514.6161 | 5.6146 | 10020.3 | -748.3163
514.6361 | 5.615 | 10018.98 | -748.316
514.6561 | 5.6154 | 10017.65 | -748.3156
514.6761 | 5.6158 | 10016.29 | -748.3153
514.6961 | 5.6162 | 10014.96 | -748.315
514.7161 | 5.6166 | 10013.61 | -748.3146
514.7361 | 5.617 | 10012.24 | -748.3143
514.7561 | 5.6174 | 10010.89 | -748.314
514.7761 | 5.6178 | 10009.52 | -748.3136
514.7961 | 5.6182 | 10008.12 | -748.3133
514.8161 | 5.6186 | 10006.7 | -748.313
514.8361 | 5.619 | 10005.3 | -748.3126
514.8561 | 5.6194 | 10003.83 | -748.3123
514.8761 | 5.6198 | 10002.37 | -748.312
514.8961 | 5.6202 | 10000.93 | -748.3116
514.9161 | 5.6206 | 9999.478 | -748.3113
514.9361 | 5.621 | 9998.086 | -748.311
514.9561 | 5.62139 | 9996.703125 | -748.3106
514.9761 | 5.62179 | 9995.377 | -748.3103
514.9961 | 5.622 | 9994.065 | -748.31
515.0161 | 5.6224 | 9992.78 | -748.3096
515.0361 | 5.6228 | 9991.444 | -748.3093
515.0561 | 5.6232 | 9990.193 | -748.309
515.0761 | 5.6236 | 9988.888 | -748.3086
515.0961 | 5.624 | 9987.61 | -748.3083
515.1161 | 5.6244 | 9986.3 | -748.308
515.1361 | 5.6248 | 9985.03125 | -748.3076
515.1561 | 5.6252 | 9983.755 | -748.3073
515.1761 | 5.6256 | 9982.424 | -748.3069
515.1961 | 5.626 | 9981.138 | -748.3066
515.2161 | 5.6264 | 9979.846 | -748.3063
515.2361 | 5.6268 | 9978.48 | -748.3059
515.2561 | 5.6272 | 9977.129 | -748.3056
515.2761 | 5.6276 | 9975.812 | -748.3053
515.2961 | 5.628 | 9974.403 | -748.305
515.3161 | 5.6284 | 9972.98 | -748.3046
515.3361 | 5.6288 | 9971.573 | -748.3043
515.3561 | 5.6292 | 9970.137 | -748.304
515.3761 | 5.6296 | 9968.699 | -748.3036
515.3961 | 5.63 | 9967.225 | -748.3033
515.4161 | 5.6304 | 9965.801 | -748.303
515.4361 | 5.6308 | 9964.374 | -748.3026
515.4561 | 5.63119 | 9962.917 | -748.3023
515.4761 | 5.63159 | 9961.4375 | -748.302
515.4961 | 5.63199 | 9960.068 | -748.3016
515.5161 | 5.63239 | 9958.622 | -748.3013
515.5361 | 5.63279 | 9957.194 | -748.301
515.5561 | 5.633 | 9955.755 | -748.3006
515.5761 | 5.6334 | 9954.335 | -748.3003
515.5961 | 5.6338 | 9952.866 | -748.3
515.6161 | 5.6342 | 9951.45 | -748.2996
515.6361 | 5.6346 | 9949.956 | -748.2993
515.6561 | 5.635 | 9948.474 | -748.299
515.6761 | 5.6354 | 9947.012 | -748.2986
515.6961 | 5.6358 | 9945.513 | -748.2983
515.7161 | 5.6362 | 9944.033 | -748.298
515.7361 | 5.6366 | 9942.628 | -748.2976
515.7561 | 5.637 | 9941.222 | -748.2973
515.7761 | 5.6374 | 9939.826 | -748.2969
515.7961 | 5.63779 | 9938.439 | -748.2966
515.8161 | 5.6382 | 9937.109375 | -748.2963
515.8361 | 5.63859 | 9935.715 | -748.296
515.8561 | 5.63899 | 9934.355 | -748.2956
515.8761 | 5.63939 | 9932.98 | -748.2953
515.8961 | 5.63979 | 9931.676 | -748.295
515.9161 | 5.64 | 9930.367 | -748.2946
515.9361 | 5.6404 | 9929.089 | -748.2943
515.9561 | 5.6408 | 9927.796 | -748.294
515.9761 | 5.6412 | 9926.484375 | -748.2936
515.9961 | 5.6416 | 9925.136 | -748.2933
516.0161 | 5.642 | 9923.708 | -748.293
516.0361 | 5.6424 | 9922.279 | -748.2926
516.0561 | 5.6428 | 9920.825 | -748.2923
516.0761 | 5.6432 | 9919.386 | -748.292
516.0961 | 5.6436 | 9917.939 | -748.2916
516.1161 | 5.644 | 9916.427 | -748.2913
516.1361 | 5.6444 | 9914.921 | -748.291
516.1561 | 5.6448 | 9913.434 | -748.2906
516.1761 | 5.6452 | 9911.905 | -748.2903
516.1961 | 5.6456 | 9910.362 | -748.29
516.2161 | 5.646 | 9908.87 | -748.2896
516.2361 | 5.6464 | 9907.378 | -748.2893
516.2561 | 5.6468 | 9905.873 | -748.289
516.2761 | 5.6472 | 9904.369 | -748.2886
516.2961 | 5.6476 | 9902.827 | -748.2883
516.3161 | 5.648 | 9901.285 | -748.288
516.3361 | 5.6484 | 9899.718 | -748.2876
516.3561 | 5.6488 | 9898.12 | -748.2873
516.3761 | 5.6492 | 9896.546 | -748.287
516.3961 | 5.6496 | 9895.041 | -748.2866
516.4161 | 5.65 | 9893.515625 | -748.2863
516.4361 | 5.6504 | 9891.977 | -748.286
516.4561 | 5.6508 | 9890.46 | -748.2856
516.4761 | 5.6512 | 9888.91 | -748.2853
516.4961 | 5.65179 | 9887.29 | -748.285
516.5161 | 5.65219 | 9885.763 | -748.2846
516.5361 | 5.65259 | 9884.262 | -748.2843
516.5561 | 5.65299 | 9882.753 | -748.284
516.5761 | 5.65339 | 9881.29 | -748.2836
516.5961 | 5.65379 | 9879.864 | -748.2833
516.6161 | 5.65419 | 9878.355 | -748.283
516.6361 | 5.65459 | 9876.866 | -748.2826
516.6561 | 5.655 | 9875.381 | -748.2823
516.6761 | 5.6554 | 9873.941 | -748.282
516.6961 | 5.6558 | 9872.451 | -748.2816
516.7161 | 5.6562 | 9871.021 | -748.2813
516.7361 | 5.6566 | 9869.57 | -748.281
516.7561 | 5.657 | 9868.142 | -748.2806
516.7761 | 5.6574 | 9866.637 | -748.2803
516.7961 | 5.6578 | 9865.171875 | -748.28
516.8161 | 5.6582 | 9863.675 | -748.2796
516.8361 | 5.6586 | 9862.116 | -748.2793
516.8561 | 5.659 | 9860.519 | -748.2789
516.8761 | 5.6594 | 9858.94 | -748.2786
516.8961 | 5.6598 | 9857.337 | -748.2783
516.9161 | 5.6602 | 9855.678 | -748.278
516.9361 | 5.6606 | 9854.1 | -748.2776
516.9561 | 5.661 | 9852.587 | -748.2773
516.9761 | 5.6614 | 9851.062 | -748.277
516.9961 | 5.6618 | 9849.521 | -748.2766
517.0161 | 5.6622 | 9847.995 | -748.2763
517.0361 | 5.6626 | 9846.441 | -748.276
517.0561 | 5.66299 | 9844.79 | -748.2756
517.0761 | 5.66339 | 9843.104 | -748.2753
517.0961 | 5.66379 | 9841.456 | -748.275
517.1161 | 5.664 | 9839.837 | -748.2746
517.1361 | 5.6644 | 9838.207 | -748.2743
517.1561 | 5.6648 | 9836.652 | -748.274
517.1761 | 5.6652 | 9835.096 | -748.2736
517.1961 | 5.6656 | 9833.515 | -748.2733
517.2161 | 5.666 | 9831.905 | -748.273
517.2361 | 5.6664 | 9830.3125 | -748.2726
517.2561 | 5.6668 | 9828.687 | -748.2723
517.2761 | 5.66719 | 9827.126 | -748.272
517.2961 | 5.66759 | 9825.522 | -748.2716
517.3161 | 5.6678 | 9823.948 | -748.2713
517.3361 | 5.6682 | 9822.378 | -748.271
517.3561 | 5.6686 | 9820.813 | -748.2706
517.3761 | 5.669 | 9819.216 | -748.2703
517.3961 | 5.6694 | 9817.715 | -748.27
517.4161 | 5.6698 | 9816.197 | -748.2696
517.4361 | 5.6702 | 9814.693 | -748.2693
517.4561 | 5.6706 | 9813.218 | -748.269
517.4761 | 5.671 | 9811.707 | -748.2686
517.4961 | 5.6714 | 9810.161 | -748.2683
517.5161 | 5.67179 | 9808.587 | -748.268
517.5361 | 5.67219 | 9807.002 | -748.2676
517.5561 | 5.6724 | 9805.367 | -748.2673
517.5761 | 5.6728 | 9803.726 | -748.267
517.5961 | 5.6732 | 9802.091 | -748.2666
517.6161 | 5.6736 | 9800.474 | -748.2663
517.6361 | 5.674 | 9798.804 | -748.266
517.6561 | 5.6744 | 9797.102 | -748.2656
517.6761 | 5.6748 | 9795.389 | -748.2653
517.6961 | 5.6752 | 9793.68 | -748.265
517.7161 | 5.67559 | 9791.93 | -748.2646
517.7361 | 5.67599 | 9790.198 | -748.2643
517.7561 | 5.67639 | 9788.504 | -748.264
517.7761 | 5.67679 | 9786.841 | -748.2636
517.7961 | 5.67719 | 9785.138 | -748.2633
517.8161 | 5.6774 | 9783.482 | -748.263
517.8361 | 5.6778 | 9781.78 | -748.2626
517.8561 | 5.6782 | 9780.041 | -748.2623
517.8761 | 5.6786 | 9778.317 | -748.262
517.8961 | 5.679 | 9776.563 | -748.2616
517.9161 | 5.6794 | 9774.822 | -748.2613
517.9361 | 5.6798 | 9773.093 | -748.261
517.9561 | 5.6802 | 9771.42 | -748.2606
517.9761 | 5.6806 | 9769.758 | -748.2603
517.9961 | 5.681 | 9768.121 | -748.26
518.0161 | 5.6814 | 9766.453125 | -748.2596
518.0361 | 5.6818 | 9764.824 | -748.2593
518.0561 | 5.68219 | 9763.162 | -748.259
518.0761 | 5.68259 | 9761.497 | -748.2586
518.0961 | 5.6828 | 9759.864 | -748.2583
518.1161 | 5.6832 | 9758.256 | -748.258
518.1361 | 5.6836 | 9756.616 | -748.2576
518.1561 | 5.684 | 9755.002 | -748.2573
518.1761 | 5.6844 | 9753.378 | -748.257
518.1961 | 5.6848 | 9751.78125 | -748.2566
518.2161 | 5.6852 | 9750.143 | -748.2563
518.2361 | 5.6856 | 9748.536 | -748.256
518.2561 | 5.686 | 9746.915 | -748.2556
518.2761 | 5.6864 | 9745.238 | -748.2553
518.2961 | 5.6868 | 9743.5 | -748.255
518.3161 | 5.6872 | 9741.762 | -748.2546
518.3361 | 5.68759 | 9740.043 | -748.2543
518.3561 | 5.68799 | 9738.272 | -748.254
518.3761 | 5.68839 | 9736.504 | -748.2536
518.3961 | 5.68879 | 9734.801 | -748.2533
518.4161 | 5.68919 | 9733.068 | -748.253
518.4361 | 5.68959 | 9731.234375 | -748.2526
518.4561 | 5.68999 | 9729.457 | -748.2523
518.4761 | 5.6902 | 9727.6875 | -748.252
518.4961 | 5.6906 | 9725.821 | -748.2516
518.5161 | 5.691 | 9724.006 | -748.2513
518.5361 | 5.6914 | 9722.23 | -748.251
518.5561 | 5.6918 | 9720.397 | -748.2506
518.5761 | 5.6922 | 9718.565 | -748.2503
518.5961 | 5.6926 | 9716.76 | -748.25
518.6161 | 5.693 | 9714.899 | -748.2496
518.6361 | 5.6934 | 9713.049 | -748.2493
518.6561 | 5.6938 | 9711.204 | -748.249
518.6761 | 5.6942 | 9709.349 | -748.2486
518.6961 | 5.6946 | 9707.488 | -748.2483
518.7161 | 5.695 | 9705.636 | -748.248
518.7361 | 5.6954 | 9703.798 | -748.2476
518.7561 | 5.6958 | 9701.95 | -748.2473
518.7761 | 5.6962 | 9700.167 | -748.247
518.7961 | 5.6966 | 9698.390625 | -748.2466
518.8161 | 5.697 | 9696.65 | -748.2463
518.8361 | 5.6974 | 9694.866 | -748.246
518.8561 | 5.6978 | 9693.129 | -748.2456
518.8761 | 5.6982 | 9691.399 | -748.2453
518.8961 | 5.6986 | 9689.642 | -748.245
518.9161 | 5.699 | 9687.853 | -748.2446
518.9361 | 5.6994 | 9686.123 | -748.2443
518.9561 | 5.6998 | 9684.396 | -748.244
518.9761 | 5.7002 | 9682.587 | -748.2436
518.9961 | 5.7006 | 9680.823 | -748.2433
519.0161 | 5.701 | 9679.052 | -748.243
519.0361 | 5.7014 | 9677.276 | -748.2426
519.0561 | 5.7018 | 9675.492 | -748.2423
519.0761 | 5.7022 | 9673.703125 | -748.242
519.0961 | 5.7026 | 9671.85 | -748.2416
519.1161 | 5.703 | 9670.01 | -748.2413
519.1361 | 5.7034 | 9668.127 | -748.241
519.1561 | 5.7038 | 9666.162 | -748.2406
519.1761 | 5.7042 | 9664.262 | -748.2403
519.1961 | 5.7046 | 9662.347 | -748.24
519.2161 | 5.705 | 9660.45 | -748.2396
519.2361 | 5.7054 | 9658.526 | -748.2393
519.2561 | 5.7058 | 9656.684 | -748.239
519.2761 | 5.7062 | 9654.742 | -748.2386
519.2961 | 5.7066 | 9652.841 | -748.2383
519.3161 | 5.707 | 9650.90625 | -748.238
519.3261 | 5.7072 | 9649.90625 | -748.2378
519.3461 | 5.7076 | 9647.90625 | -748.2375
519.3561 | 5.7078 | 9646.883 | -748.2373
519.3761 | 5.7082 | 9644.897 | -748.237
519.3861 | 5.7084 | 9643.89 | -748.2368
519.3961 | 5.7086 | 9642.874 | -748.2366
519.4061 | 5.7088 | 9641.869 | -748.2365
519.4161 | 5.709 | 9640.845 | -748.2363
519.4261 | 5.7092 | 9639.838 | -748.2361
519.4461 | 5.7096 | 9637.854 | -748.2358
519.4661 | 5.71 | 9635.867 | -748.2355
519.4761 | 5.7102 | 9634.866 | -748.2353
519.4861 | 5.7104 | 9633.857 | -748.2351
519.4961 | 5.7106 | 9632.852 | -748.235
519.5161 | 5.711 | 9630.868 | -748.2346
519.5361 | 5.7114 | 9628.945 | -748.2343
519.5561 | 5.7118 | 9626.999 | -748.234
519.5761 | 5.7122 | 9625.095 | -748.2336
519.5961 | 5.7126 | 9623.243 | -748.2333
519.6161 | 5.713 | 9621.375 | -748.233
519.6361 | 5.7134 | 9619.485 | -748.2326
519.6561 | 5.7138 | 9617.644 | -748.2323
519.6761 | 5.7142 | 9615.774 | -748.232
519.6961 | 5.7146 | 9613.902 | -748.2316
519.7161 | 5.715 | 9612.041 | -748.2313
519.7361 | 5.7154 | 9610.13 | -748.231
519.7561 | 5.7158 | 9608.19 | -748.2306
519.7761 | 5.7162 | 9606.265625 | -748.2303
519.7961 | 5.7166 | 9604.28125 | -748.23
519.8061 | 5.7168 | 9603.26 | -748.2298
519.8161 | 5.717 | 9602.252 | -748.2296
519.8261 | 5.7172 | 9601.248 | -748.2295
519.8461 | 5.7176 | 9599.271 | -748.2291
519.8561 | 5.7178 | 9598.264 | -748.229
519.8761 | 5.7182 | 9596.241 | -748.2286
519.8861 | 5.7184 | 9595.22 | -748.2284
519.8961 | 5.7186 | 9594.202 | -748.2283
519.9061 | 5.7188 | 9593.2 | -748.2281
519.9161 | 5.719 | 9592.198 | -748.228
519.9261 | 5.7192 | 9591.19 | -748.2278
519.9361 | 5.7194 | 9590.16 | -748.2276
519.9461 | 5.7196 | 9589.127 | -748.2275
519.9561 | 5.7198 | 9588.101 | -748.2273
519.9661 | 5.72 | 9587.049 | -748.2271
519.9761 | 5.7202 | 9586.03 | -748.227
519.9861 | 5.7204 | 9585.006 | -748.2268
519.9961 | 5.7206 | 9584.003 | -748.2266
520.0061 | 5.7208 | 9582.985 | -748.2265
520.0161 | 5.721 | 9581.9375 | -748.2263
520.0261 | 5.7212 | 9580.889 | -748.2261
520.0361 | 5.7214 | 9579.846 | -748.226
520.0461 | 5.7216 | 9578.793 | -748.2258
520.0561 | 5.7218 | 9577.759 | -748.2256
520.0661 | 5.722 | 9576.726 | -748.2255
520.0761 | 5.7222 | 9575.662 | -748.2253
520.0861 | 5.7224 | 9574.597 | -748.2251
520.0961 | 5.7226 | 9573.515 | -748.225
520.1061 | 5.7228 | 9572.435 | -748.2248
520.1161 | 5.723 | 9571.363 | -748.2246
520.1261 | 5.7232 | 9570.299 | -748.2245
520.1361 | 5.7234 | 9569.207 | -748.2243
520.1461 | 5.7236 | 9568.12 | -748.2241
520.1561 | 5.7238 | 9567.008 | -748.224
520.1661 | 5.724 | 9565.896 | -748.2238
520.1761 | 5.7242 | 9564.82 | -748.2236
520.1861 | 5.7244 | 9563.747 | -748.2235
520.1961 | 5.7246 | 9562.654 | -748.2233
520.2061 | 5.7248 | 9561.557 | -748.2231
520.2161 | 5.725 | 9560.463 | -748.223
520.2261 | 5.7252 | 9559.367 | -748.2228
520.2361 | 5.7254 | 9558.285 | -748.2226
520.2461 | 5.7256 | 9557.218 | -748.2225
520.2561 | 5.7258 | 9556.169 | -748.2223
520.2661 | 5.726 | 9555.119 | -748.2221
520.2761 | 5.7262 | 9554.046 | -748.222
520.2861 | 5.7264 | 9552.977 | -748.2218
520.2961 | 5.7266 | 9551.924 | -748.2216
520.3061 | 5.7268 | 9550.855 | -748.2215
520.3161 | 5.727 | 9549.778 | -748.2213
520.3261 | 5.7272 | 9548.733 | -748.2211
520.3361 | 5.7274 | 9547.69 | -748.221
520.3461 | 5.7276 | 9546.633 | -748.2208
520.3561 | 5.7278 | 9545.563 | -748.2206
520.3661 | 5.728 | 9544.476 | -748.2205
520.3761 | 5.7282 | 9543.409 | -748.2203
520.3861 | 5.7284 | 9542.362 | -748.2201
520.3961 | 5.7286 | 9541.309 | -748.22
520.4061 | 5.7288 | 9540.299 | -748.2198
520.4161 | 5.729 | 9539.278 | -748.2196
520.4261 | 5.7292 | 9538.229 | -748.2195
520.4361 | 5.7294 | 9537.181 | -748.2193
520.4461 | 5.72979 | 9536.15 | -748.2191
520.4561 | 5.72999 | 9535.108 | -748.219
520.4661 | 5.73019 | 9534.098 | -748.2188
520.4761 | 5.7304 | 9533.06 | -748.2186
520.4861 | 5.7306 | 9532.022 | -748.2185
520.4961 | 5.7308 | 9530.977 | -748.2183
520.5061 | 5.731 | 9529.908 | -748.2181
520.5161 | 5.7312 | 9528.845 | -748.218
520.5261 | 5.7314 | 9527.772 | -748.2178
520.5361 | 5.7316 | 9526.725 | -748.2176
520.5461 | 5.7318 | 9525.636 | -748.2175
520.5561 | 5.732 | 9524.572 | -748.2173
520.5661 | 5.7322 | 9523.48 | -748.2171
520.5761 | 5.7324 | 9522.403 | -748.217
520.5861 | 5.7326 | 9521.271 | -748.2168
520.5961 | 5.7328 | 9520.154 | -748.2166
520.6061 | 5.733 | 9519.038 | -748.2164
520.6161 | 5.7332 | 9517.914 | -748.2163
520.6261 | 5.7334 | 9516.793 | -748.2161
520.6361 | 5.7336 | 9515.647 | -748.216
520.6461 | 5.73399 | 9514.519 | -748.2158
520.6561 | 5.73419 | 9513.36 | -748.2156
520.6661 | 5.73439 | 9512.198 | -748.2155
520.6761 | 5.73459 | 9511.029 | -748.2153
520.6861 | 5.7348 | 9509.881 | -748.2151
520.6961 | 5.735 | 9508.73 | -748.215
520.7061 | 5.7352 | 9507.553 | -748.2148
520.7161 | 5.7354 | 9506.39 | -748.2146
520.7261 | 5.7356 | 9505.247 | -748.2145
520.7361 | 5.7358 | 9504.081 | -748.2143
520.7461 | 5.736 | 9502.912 | -748.2141
520.7561 | 5.7362 | 9501.737 | -748.214
520.7661 | 5.7364 | 9500.592 | -748.2138
520.7761 | 5.7366 | 9499.438 | -748.2136
520.7861 | 5.7368 | 9498.277 | -748.2135
520.7961 | 5.737 | 9497.118 | -748.2133
520.8061 | 5.73739 | 9495.965 | -748.2131
520.8161 | 5.7374 | 9494.795 | -748.213
520.8261 | 5.73779 | 9493.574 | -748.2128
520.8361 | 5.73799 | 9492.371 | -748.2126
520.8461 | 5.7382 | 9491.168 | -748.2125
520.8561 | 5.73839 | 9489.97 | -748.2123
520.8661 | 5.7386 | 9488.711 | -748.2121
520.8761 | 5.7388 | 9487.446 | -748.212
520.8861 | 5.739 | 9486.177 | -748.2118
520.8961 | 5.7392 | 9484.861 | -748.2116
520.9061 | 5.7394 | 9339.228 | -748.2115